## Sheet1
采样日期：2025-04-15 13:22:12.354
Freq(Hz) | Zre(3)(Ω) | Zim(3)(Ω) | Z(3)(Ω) | phase(3)(°) | E(3)(mV)
2E3 | 2.586E-2 | 2.463E-3 | 2.598E-2 | 5.44E0 | 3.199E3
1.5E3 | 2.618E-2 | 1.026E-3 | 2.62E-2 | 2.243E0 | 3.199E3
1.125E3 | 2.653E-2 | -2.895E-4 | 2.653E-2 | -6.251E-1 | 3.199E3
8.434E2 | 2.709E-2 | -1.255E-3 | 2.711E-2 | -2.652E0 | 3.199E3
6.325E2 | 2.762E-2 | -2.186E-3 | 2.771E-2 | -4.525E0 | 3.199E3
4.743E2 | 2.826E-2 | -2.989E-3 | 2.842E-2 | -6.037E0 | 3.199E3
3.557E2 | 2.892E-2 | -3.719E-3 | 2.916E-2 | -7.328E0 | 3.199E3
2.667E2 | 2.968E-2 | -4.45E-3 | 3.002E-2 | -8.525E0 | 3.199E3
2E2 | 3.051E-2 | -5.166E-3 | 3.094E-2 | -9.611E0 | 3.199E3
1.5E2 | 3.15E-2 | -5.974E-3 | 3.206E-2 | -1.074E1 | 3.199E3
1.125E2 | 3.264E-2 | -6.784E-3 | 3.334E-2 | -1.174E1 | 3.199E3
8.434E1 | 3.407E-2 | -7.602E-3 | 3.491E-2 | -1.258E1 | 3.199E3
6.325E1 | 3.572E-2 | -8.402E-3 | 3.669E-2 | -1.324E1 | 3.199E3
4.743E1 | 3.751E-2 | -9.05E-3 | 3.859E-2 | -1.356E1 | 3.199E3
3.557E1 | 3.954E-2 | -9.526E-3 | 4.068E-2 | -1.354E1 | 3.199E3
2.667E1 | 4.167E-2 | -9.768E-3 | 4.28E-2 | -1.319E1 | 3.199E3
2E1 | 4.357E-2 | -9.646E-3 | 4.462E-2 | -1.248E1 | 3.199E3
1.5E1 | 4.579E-2 | -9.513E-3 | 4.677E-2 | -1.174E1 | 3.199E3
1.125E1 | 4.765E-2 | -9.173E-3 | 4.852E-2 | -1.09E1 | 3.202E3
8.434E0 | 4.949E-2 | -8.548E-3 | 5.022E-2 | -9.8E0 | 3.205E3
6.325E0 | 5.101E-2 | -8.097E-3 | 5.165E-2 | -9.019E0 | 3.205E3
4.743E0 | 5.234E-2 | -7.638E-3 | 5.289E-2 | -8.302E0 | 3.204E3
3.557E0 | 5.356E-2 | -7.338E-3 | 5.406E-2 | -7.801E0 | 3.203E3
2.667E0 | 5.463E-2 | -7.054E-3 | 5.509E-2 | -7.357E0 | 3.202E3
2E0 | 5.571E-2 | -6.968E-3 | 5.614E-2 | -7.13E0 | 3.202E3
1.5E0 | 5.67E-2 | -6.994E-3 | 5.713E-2 | -7.032E0 | 3.201E3
1.125E0 | 5.761E-2 | -7.196E-3 | 5.805E-2 | -7.121E0 | 3.201E3
8.434E-1 | 5.881E-2 | -7.362E-3 | 5.927E-2 | -7.135E0 | 3.201E3
6.325E-1 | 5.994E-2 | -7.823E-3 | 6.045E-2 | -7.436E0 | 3.201E3
4.743E-1 | 6.105E-2 | -8.703E-3 | 6.167E-2 | -8.113E0 | 3.201E3
3.557E-1 | 6.234E-2 | -9.585E-3 | 6.307E-2 | -8.741E0 | 3.201E3
2.667E-1 | 6.38E-2 | -1.062E-2 | 6.468E-2 | -9.446E0 | 3.201E3
2E-1 | 6.559E-2 | -1.214E-2 | 6.67E-2 | -1.049E1 | 3.201E3
1.5E-1 | 6.739E-2 | -1.366E-2 | 6.876E-2 | -1.146E1 | 3.202E3
1.125E-1 | 6.954E-2 | -1.561E-2 | 7.127E-2 | -1.266E1 | 3.202E3