## Sheet1
采样日期：2025-04-15 14:06:57.020
Freq(Hz) | Zre(3)(Ω) | Zim(3)(Ω) | Z(3)(Ω) | phase(3)(°) | E(3)(mV)
2E3 | 2.583E-2 | 2.473E-3 | 2.595E-2 | 5.469E0 | 3.186E3
1.5E3 | 2.616E-2 | 1.081E-3 | 2.618E-2 | 2.365E0 | 3.186E3
1.125E3 | 2.65E-2 | -2.521E-4 | 2.651E-2 | -5.449E-1 | 3.186E3
8.434E2 | 2.703E-2 | -1.305E-3 | 2.706E-2 | -2.763E0 | 3.186E3
6.325E2 | 2.758E-2 | -2.132E-3 | 2.766E-2 | -4.42E0 | 3.186E3
4.743E2 | 2.817E-2 | -2.931E-3 | 2.832E-2 | -5.941E0 | 3.186E3
3.557E2 | 2.885E-2 | -3.638E-3 | 2.908E-2 | -7.187E0 | 3.186E3
2.667E2 | 2.963E-2 | -4.383E-3 | 2.995E-2 | -8.415E0 | 3.186E3
2E2 | 3.043E-2 | -5.138E-3 | 3.086E-2 | -9.583E0 | 3.186E3
1.5E2 | 3.138E-2 | -5.898E-3 | 3.193E-2 | -1.064E1 | 3.186E3
1.125E2 | 3.232E-2 | -6.769E-3 | 3.302E-2 | -1.183E1 | 3.186E3
8.434E1 | 3.397E-2 | -7.511E-3 | 3.479E-2 | -1.247E1 | 3.186E3
6.325E1 | 3.556E-2 | -8.316E-3 | 3.652E-2 | -1.316E1 | 3.186E3
4.743E1 | 3.737E-2 | -9.012E-3 | 3.844E-2 | -1.356E1 | 3.186E3
3.557E1 | 3.938E-2 | -9.464E-3 | 4.05E-2 | -1.351E1 | 3.186E3
2.667E1 | 4.148E-2 | -9.672E-3 | 4.26E-2 | -1.312E1 | 3.186E3
2E1 | 4.355E-2 | -9.533E-3 | 4.458E-2 | -1.235E1 | 3.186E3
1.5E1 | 4.556E-2 | -9.364E-3 | 4.651E-2 | -1.161E1 | 3.186E3
1.125E1 | 4.735E-2 | -9.116E-3 | 4.822E-2 | -1.09E1 | 3.188E3
8.434E0 | 4.923E-2 | -8.506E-3 | 4.996E-2 | -9.802E0 | 3.192E3
6.325E0 | 5.079E-2 | -8.063E-3 | 5.142E-2 | -9.021E0 | 3.192E3
4.743E0 | 5.207E-2 | -7.635E-3 | 5.263E-2 | -8.341E0 | 3.191E3
3.557E0 | 5.328E-2 | -7.319E-3 | 5.378E-2 | -7.821E0 | 3.19E3
2.667E0 | 5.439E-2 | -7.066E-3 | 5.485E-2 | -7.402E0 | 3.189E3
2E0 | 5.54E-2 | -6.929E-3 | 5.583E-2 | -7.13E0 | 3.189E3
1.5E0 | 5.629E-2 | -7.022E-3 | 5.672E-2 | -7.111E0 | 3.188E3
1.125E0 | 5.731E-2 | -7.184E-3 | 5.776E-2 | -7.144E0 | 3.188E3
8.434E-1 | 5.854E-2 | -7.459E-3 | 5.902E-2 | -7.261E0 | 3.188E3
6.325E-1 | 5.959E-2 | -8.024E-3 | 6.013E-2 | -7.669E0 | 3.188E3
4.743E-1 | 6.081E-2 | -8.694E-3 | 6.143E-2 | -8.137E0 | 3.188E3
3.557E-1 | 6.207E-2 | -9.624E-3 | 6.282E-2 | -8.813E0 | 3.188E3
2.667E-1 | 6.368E-2 | -1.045E-2 | 6.453E-2 | -9.32E0 | 3.188E3
2E-1 | 6.512E-2 | -1.217E-2 | 6.624E-2 | -1.058E1 | 3.188E3
1.5E-1 | 6.707E-2 | -1.353E-2 | 6.842E-2 | -1.14E1 | 3.189E3
1.125E-1 | 6.919E-2 | -1.591E-2 | 7.099E-2 | -1.295E1 | 3.189E3