## Sheet1
采样日期：2025-04-15 14:51:41.712
Freq(Hz) | Zre(3)(Ω) | Zim(3)(Ω) | Z(3)(Ω) | phase(3)(°) | E(3)(mV)
2E3 | 2.588E-2 | 2.536E-3 | 2.6E-2 | 5.596E0 | 3.179E3
1.5E3 | 2.612E-2 | 1.123E-3 | 2.614E-2 | 2.463E0 | 3.179E3
1.125E3 | 2.653E-2 | -2.309E-4 | 2.653E-2 | -4.986E-1 | 3.179E3
8.434E2 | 2.71E-2 | -1.242E-3 | 2.713E-2 | -2.624E0 | 3.179E3
6.325E2 | 2.756E-2 | -2.087E-3 | 2.764E-2 | -4.33E0 | 3.179E3
4.743E2 | 2.816E-2 | -2.892E-3 | 2.83E-2 | -5.864E0 | 3.179E3
3.557E2 | 2.882E-2 | -3.6E-3 | 2.904E-2 | -7.121E0 | 3.179E3
2.667E2 | 2.955E-2 | -4.343E-3 | 2.987E-2 | -8.36E0 | 3.18E3
2E2 | 3.037E-2 | -5.08E-3 | 3.08E-2 | -9.495E0 | 3.179E3
1.5E2 | 3.136E-2 | -5.862E-3 | 3.19E-2 | -1.059E1 | 3.179E3
1.125E2 | 3.243E-2 | -6.742E-3 | 3.313E-2 | -1.174E1 | 3.18E3
8.434E1 | 3.392E-2 | -7.505E-3 | 3.474E-2 | -1.248E1 | 3.179E3
6.325E1 | 3.545E-2 | -8.311E-3 | 3.641E-2 | -1.32E1 | 3.179E3
4.743E1 | 3.73E-2 | -8.948E-3 | 3.836E-2 | -1.349E1 | 3.179E3
3.557E1 | 3.928E-2 | -9.436E-3 | 4.04E-2 | -1.351E1 | 3.179E3
2.667E1 | 4.138E-2 | -9.684E-3 | 4.25E-2 | -1.317E1 | 3.179E3
2E1 | 4.343E-2 | -9.312E-3 | 4.441E-2 | -1.21E1 | 3.179E3
1.5E1 | 4.552E-2 | -9.502E-3 | 4.65E-2 | -1.179E1 | 3.179E3
1.125E1 | 4.732E-2 | -9.094E-3 | 4.818E-2 | -1.088E1 | 3.183E3
8.434E0 | 4.917E-2 | -8.494E-3 | 4.99E-2 | -9.801E0 | 3.185E3
6.325E0 | 5.067E-2 | -8.071E-3 | 5.131E-2 | -9.05E0 | 3.185E3
4.743E0 | 5.202E-2 | -7.642E-3 | 5.258E-2 | -8.357E0 | 3.184E3
3.557E0 | 5.318E-2 | -7.303E-3 | 5.368E-2 | -7.819E0 | 3.183E3
2.667E0 | 5.425E-2 | -7.085E-3 | 5.471E-2 | -7.441E0 | 3.183E3
2E0 | 5.528E-2 | -6.946E-3 | 5.571E-2 | -7.162E0 | 3.182E3
1.5E0 | 5.635E-2 | -7.045E-3 | 5.679E-2 | -7.126E0 | 3.182E3
1.125E0 | 5.721E-2 | -7.274E-3 | 5.767E-2 | -7.246E0 | 3.182E3
8.434E-1 | 5.845E-2 | -7.532E-3 | 5.893E-2 | -7.343E0 | 3.181E3
6.325E-1 | 5.955E-2 | -8.153E-3 | 6.01E-2 | -7.796E0 | 3.181E3
4.743E-1 | 6.064E-2 | -8.543E-3 | 6.124E-2 | -8.019E0 | 3.181E3
3.557E-1 | 6.206E-2 | -9.883E-3 | 6.284E-2 | -9.048E0 | 3.181E3
2.667E-1 | 6.35E-2 | -1.129E-2 | 6.45E-2 | -1.008E1 | 3.181E3
2E-1 | 6.536E-2 | -1.277E-2 | 6.66E-2 | -1.106E1 | 3.182E3
1.5E-1 | 6.715E-2 | -1.446E-2 | 6.869E-2 | -1.215E1 | 3.182E3
1.125E-1 | 6.943E-2 | -1.665E-2 | 7.14E-2 | -1.349E1 | 3.182E3