## Sheet1
采样日期：2025-04-15 15:36:26.468
Freq(Hz) | Zre(3)(Ω) | Zim(3)(Ω) | Z(3)(Ω) | phase(3)(°) | E(3)(mV)
2E3 | 2.585E-2 | 2.58E-3 | 2.598E-2 | 5.699E0 | 3.044E3
1.5E3 | 2.612E-2 | 1.142E-3 | 2.614E-2 | 2.503E0 | 3.044E3
1.125E3 | 2.651E-2 | -1.75E-4 | 2.651E-2 | -3.783E-1 | 3.044E3
8.434E2 | 2.699E-2 | -1.208E-3 | 2.701E-2 | -2.563E0 | 3.044E3
6.325E2 | 2.751E-2 | -2.064E-3 | 2.759E-2 | -4.29E0 | 3.044E3
4.743E2 | 2.811E-2 | -2.84E-3 | 2.826E-2 | -5.767E0 | 3.045E3
3.557E2 | 2.875E-2 | -3.559E-3 | 2.897E-2 | -7.056E0 | 3.045E3
2.667E2 | 2.947E-2 | -4.282E-3 | 2.978E-2 | -8.267E0 | 3.044E3
2E2 | 3.027E-2 | -5.062E-3 | 3.069E-2 | -9.492E0 | 3.045E3
1.5E2 | 3.12E-2 | -5.844E-3 | 3.174E-2 | -1.061E1 | 3.045E3
1.125E2 | 3.229E-2 | -6.723E-3 | 3.298E-2 | -1.176E1 | 3.045E3
8.434E1 | 3.372E-2 | -7.46E-3 | 3.454E-2 | -1.247E1 | 3.045E3
6.325E1 | 3.529E-2 | -8.322E-3 | 3.626E-2 | -1.327E1 | 3.045E3
4.743E1 | 3.712E-2 | -9.039E-3 | 3.821E-2 | -1.369E1 | 3.045E3
3.557E1 | 3.907E-2 | -9.62E-3 | 4.024E-2 | -1.383E1 | 3.045E3
2.667E1 | 4.119E-2 | -9.908E-3 | 4.237E-2 | -1.352E1 | 3.045E3
2E1 | 4.33E-2 | -9.962E-3 | 4.444E-2 | -1.295E1 | 3.044E3
1.5E1 | 4.542E-2 | -9.972E-3 | 4.651E-2 | -1.238E1 | 3.044E3
1.125E1 | 4.733E-2 | -9.645E-3 | 4.83E-2 | -1.152E1 | 3.048E3
8.434E0 | 4.937E-2 | -9.108E-3 | 5.021E-2 | -1.045E1 | 3.051E3
6.325E0 | 5.098E-2 | -8.74E-3 | 5.172E-2 | -9.729E0 | 3.051E3
4.743E0 | 5.247E-2 | -8.373E-3 | 5.314E-2 | -9.067E0 | 3.049E3
3.557E0 | 5.383E-2 | -8.028E-3 | 5.442E-2 | -8.482E0 | 3.049E3
2.667E0 | 5.508E-2 | -7.796E-3 | 5.563E-2 | -8.056E0 | 3.048E3
2E0 | 5.621E-2 | -7.63E-3 | 5.673E-2 | -7.73E0 | 3.048E3
1.5E0 | 5.728E-2 | -7.698E-3 | 5.78E-2 | -7.653E0 | 3.047E3
1.125E0 | 5.849E-2 | -7.997E-3 | 5.903E-2 | -7.785E0 | 3.047E3
8.434E-1 | 5.971E-2 | -8.184E-3 | 6.027E-2 | -7.805E0 | 3.047E3
6.325E-1 | 6.085E-2 | -8.819E-3 | 6.148E-2 | -8.246E0 | 3.047E3
4.743E-1 | 6.197E-2 | -9.615E-3 | 6.271E-2 | -8.819E0 | 3.047E3
3.557E-1 | 6.356E-2 | -1.087E-2 | 6.448E-2 | -9.709E0 | 3.047E3
2.667E-1 | 6.511E-2 | -1.21E-2 | 6.622E-2 | -1.053E1 | 3.047E3
2E-1 | 6.685E-2 | -1.379E-2 | 6.825E-2 | -1.165E1 | 3.048E3
1.5E-1 | 6.892E-2 | -1.597E-2 | 7.074E-2 | -1.305E1 | 3.048E3
1.125E-1 | 7.14E-2 | -1.869E-2 | 7.38E-2 | -1.467E1 | 3.049E3