## Sheet1
采样日期：2025-04-15 16:21:10.950
Freq(Hz) | Zre(3)(Ω) | Zim(3)(Ω) | Z(3)(Ω) | phase(3)(°) | E(3)(mV)
2E3 | 2.589E-2 | 2.527E-3 | 2.601E-2 | 5.575E0 | 2.717E3
1.5E3 | 2.616E-2 | 1.159E-3 | 2.619E-2 | 2.536E0 | 2.717E3
1.125E3 | 2.653E-2 | -1.87E-4 | 2.653E-2 | -4.038E-1 | 2.717E3
8.434E2 | 2.693E-2 | -1.195E-3 | 2.696E-2 | -2.541E0 | 2.717E3
6.325E2 | 2.754E-2 | -2.052E-3 | 2.762E-2 | -4.261E0 | 2.717E3
4.743E2 | 2.811E-2 | -2.884E-3 | 2.826E-2 | -5.857E0 | 2.717E3
3.557E2 | 2.874E-2 | -3.619E-3 | 2.897E-2 | -7.178E0 | 2.718E3
2.667E2 | 2.95E-2 | -4.378E-3 | 2.983E-2 | -8.44E0 | 2.718E3
2E2 | 3.025E-2 | -5.129E-3 | 3.069E-2 | -9.621E0 | 2.718E3
1.5E2 | 3.122E-2 | -6.02E-3 | 3.18E-2 | -1.091E1 | 2.718E3
1.125E2 | 3.232E-2 | -6.906E-3 | 3.305E-2 | -1.206E1 | 2.718E3
8.434E1 | 3.369E-2 | -7.859E-3 | 3.459E-2 | -1.313E1 | 2.718E3
6.325E1 | 3.526E-2 | -8.848E-3 | 3.636E-2 | -1.409E1 | 2.718E3
4.743E1 | 3.709E-2 | -9.801E-3 | 3.836E-2 | -1.48E1 | 2.718E3
3.557E1 | 3.919E-2 | -1.061E-2 | 4.06E-2 | -1.515E1 | 2.718E3
2.667E1 | 4.142E-2 | -1.124E-2 | 4.292E-2 | -1.519E1 | 2.718E3
2E1 | 4.374E-2 | -1.16E-2 | 4.525E-2 | -1.486E1 | 2.718E3
1.5E1 | 4.613E-2 | -1.203E-2 | 4.767E-2 | -1.462E1 | 2.719E3
1.125E1 | 4.853E-2 | -1.216E-2 | 5.004E-2 | -1.407E1 | 2.721E3
8.434E0 | 5.122E-2 | -1.199E-2 | 5.26E-2 | -1.317E1 | 2.725E3
6.325E0 | 5.352E-2 | -1.196E-2 | 5.484E-2 | -1.26E1 | 2.725E3
4.743E0 | 5.579E-2 | -1.184E-2 | 5.703E-2 | -1.198E1 | 2.725E3
3.557E0 | 5.792E-2 | -1.171E-2 | 5.909E-2 | -1.143E1 | 2.724E3
2.667E0 | 6E-2 | -1.168E-2 | 6.112E-2 | -1.101E1 | 2.723E3
2E0 | 6.186E-2 | -1.164E-2 | 6.294E-2 | -1.066E1 | 2.723E3
1.5E0 | 6.363E-2 | -1.175E-2 | 6.47E-2 | -1.046E1 | 2.723E3
1.125E0 | 6.539E-2 | -1.224E-2 | 6.652E-2 | -1.061E1 | 2.723E3
8.434E-1 | 6.751E-2 | -1.252E-2 | 6.866E-2 | -1.05E1 | 2.723E3
6.325E-1 | 6.938E-2 | -1.341E-2 | 7.066E-2 | -1.094E1 | 2.723E3
4.743E-1 | 7.126E-2 | -1.466E-2 | 7.275E-2 | -1.163E1 | 2.723E3
3.557E-1 | 7.347E-2 | -1.632E-2 | 7.526E-2 | -1.252E1 | 2.723E3
2.667E-1 | 7.554E-2 | -1.857E-2 | 7.779E-2 | -1.381E1 | 2.724E3
2E-1 | 7.825E-2 | -2.103E-2 | 8.103E-2 | -1.504E1 | 2.725E3
1.5E-1 | 8.11E-2 | -2.454E-2 | 8.473E-2 | -1.684E1 | 2.726E3
1.125E-1 | 8.441E-2 | -2.882E-2 | 8.919E-2 | -1.885E1 | 2.727E3