## Sheet1
采样日期：2025-04-14 23:12:06.350
Freq(Hz) | Zre(3)(Ω) | Zim(3)(Ω) | Z(3)(Ω) | phase(3)(°) | E(3)(mV)
2E3 | 2.602E-2 | 2.321E-3 | 2.612E-2 | 5.098E0 | 3.307E3
1.5E3 | 2.632E-2 | 8.92E-4 | 2.633E-2 | 1.941E0 | 3.307E3
1.125E3 | 2.677E-2 | -5.008E-4 | 2.677E-2 | -1.072E0 | 3.308E3
8.434E2 | 2.727E-2 | -1.514E-3 | 2.731E-2 | -3.177E0 | 3.308E3
6.325E2 | 2.793E-2 | -2.437E-3 | 2.803E-2 | -4.986E0 | 3.308E3
4.743E2 | 2.861E-2 | -3.204E-3 | 2.879E-2 | -6.391E0 | 3.308E3
3.557E2 | 2.938E-2 | -3.951E-3 | 2.965E-2 | -7.658E0 | 3.308E3
2.667E2 | 3.021E-2 | -4.637E-3 | 3.057E-2 | -8.726E0 | 3.308E3
2E2 | 3.116E-2 | -5.328E-3 | 3.161E-2 | -9.705E0 | 3.308E3
1.5E2 | 3.219E-2 | -6.019E-3 | 3.275E-2 | -1.059E1 | 3.308E3
1.125E2 | 3.341E-2 | -6.764E-3 | 3.409E-2 | -1.144E1 | 3.308E3
8.434E1 | 3.476E-2 | -7.33E-3 | 3.553E-2 | -1.191E1 | 3.308E3
6.325E1 | 3.636E-2 | -7.976E-3 | 3.723E-2 | -1.237E1 | 3.308E3
4.743E1 | 3.815E-2 | -8.428E-3 | 3.907E-2 | -1.246E1 | 3.308E3
3.557E1 | 4E-2 | -8.838E-3 | 4.096E-2 | -1.246E1 | 3.308E3
2.667E1 | 4.19E-2 | -8.824E-3 | 4.282E-2 | -1.189E1 | 3.307E3
2E1 | 4.39E-2 | -8.549E-3 | 4.473E-2 | -1.102E1 | 3.307E3
1.5E1 | 4.554E-2 | -8.32E-3 | 4.629E-2 | -1.035E1 | 3.308E3
1.125E1 | 4.714E-2 | -7.871E-3 | 4.779E-2 | -9.479E0 | 3.31E3
8.434E0 | 4.87E-2 | -7.293E-3 | 4.925E-2 | -8.517E0 | 3.313E3
6.325E0 | 4.996E-2 | -6.831E-3 | 5.043E-2 | -7.786E0 | 3.313E3
4.743E0 | 5.113E-2 | -6.292E-3 | 5.151E-2 | -7.016E0 | 3.312E3
3.557E0 | 5.207E-2 | -6.004E-3 | 5.241E-2 | -6.578E0 | 3.311E3
2.667E0 | 5.293E-2 | -5.571E-3 | 5.322E-2 | -6.008E0 | 3.31E3
2E0 | 5.379E-2 | -5.378E-3 | 5.406E-2 | -5.709E0 | 3.31E3
1.5E0 | 5.45E-2 | -5.147E-3 | 5.475E-2 | -5.394E0 | 3.309E3
1.125E0 | 5.528E-2 | -5.197E-3 | 5.552E-2 | -5.371E0 | 3.309E3
8.434E-1 | 5.608E-2 | -5.143E-3 | 5.632E-2 | -5.239E0 | 3.309E3
6.325E-1 | 5.684E-2 | -5.273E-3 | 5.708E-2 | -5.3E0 | 3.309E3
4.743E-1 | 5.769E-2 | -5.565E-3 | 5.796E-2 | -5.51E0 | 3.309E3
3.557E-1 | 5.85E-2 | -5.947E-3 | 5.881E-2 | -5.804E0 | 3.309E3
2.667E-1 | 5.933E-2 | -6.532E-3 | 5.968E-2 | -6.283E0 | 3.309E3
2E-1 | 6.047E-2 | -7.084E-3 | 6.089E-2 | -6.681E0 | 3.309E3
1.5E-1 | 6.158E-2 | -7.759E-3 | 6.206E-2 | -7.182E0 | 3.309E3
1.125E-1 | 6.269E-2 | -8.75E-3 | 6.33E-2 | -7.946E0 | 3.309E3