## Sheet1
采样日期：2025-04-14 23:56:50.444
Freq(Hz) | Zre(3)(Ω) | Zim(3)(Ω) | Z(3)(Ω) | phase(3)(°) | E(3)(mV)
2E3 | 2.601E-2 | 2.323E-3 | 2.611E-2 | 5.104E0 | 3.308E3
1.5E3 | 2.629E-2 | 8.785E-4 | 2.631E-2 | 1.914E0 | 3.307E3
1.125E3 | 2.675E-2 | -4.632E-4 | 2.676E-2 | -9.919E-1 | 3.308E3
8.434E2 | 2.738E-2 | -1.43E-3 | 2.742E-2 | -2.99E0 | 3.307E3
6.325E2 | 2.789E-2 | -2.389E-3 | 2.799E-2 | -4.896E0 | 3.307E3
4.743E2 | 2.858E-2 | -3.232E-3 | 2.876E-2 | -6.451E0 | 3.308E3
3.557E2 | 2.934E-2 | -3.921E-3 | 2.96E-2 | -7.614E0 | 3.308E3
2.667E2 | 3.016E-2 | -4.635E-3 | 3.051E-2 | -8.738E0 | 3.308E3
2E2 | 3.106E-2 | -5.3E-3 | 3.15E-2 | -9.685E0 | 3.308E3
1.5E2 | 3.211E-2 | -6.015E-3 | 3.267E-2 | -1.061E1 | 3.308E3
1.125E2 | 3.33E-2 | -6.698E-3 | 3.396E-2 | -1.137E1 | 3.308E3
8.434E1 | 3.472E-2 | -7.36E-3 | 3.55E-2 | -1.197E1 | 3.308E3
6.325E1 | 3.628E-2 | -8.032E-3 | 3.715E-2 | -1.248E1 | 3.308E3
4.743E1 | 3.802E-2 | -8.493E-3 | 3.895E-2 | -1.259E1 | 3.308E3
3.557E1 | 3.996E-2 | -8.818E-3 | 4.092E-2 | -1.244E1 | 3.307E3
2.667E1 | 4.188E-2 | -8.896E-3 | 4.281E-2 | -1.199E1 | 3.307E3
2E1 | 4.364E-2 | -8.731E-3 | 4.451E-2 | -1.131E1 | 3.307E3
1.5E1 | 4.552E-2 | -8.479E-3 | 4.63E-2 | -1.055E1 | 3.308E3
1.125E1 | 4.718E-2 | -8.066E-3 | 4.787E-2 | -9.702E0 | 3.31E3
8.434E0 | 4.875E-2 | -7.423E-3 | 4.931E-2 | -8.658E0 | 3.313E3
6.325E0 | 5.005E-2 | -6.959E-3 | 5.053E-2 | -7.917E0 | 3.313E3
4.743E0 | 5.126E-2 | -6.506E-3 | 5.167E-2 | -7.234E0 | 3.312E3
3.557E0 | 5.223E-2 | -6.123E-3 | 5.259E-2 | -6.686E0 | 3.311E3
2.667E0 | 5.312E-2 | -5.807E-3 | 5.343E-2 | -6.24E0 | 3.31E3
2E0 | 5.404E-2 | -5.587E-3 | 5.433E-2 | -5.903E0 | 3.31E3
1.5E0 | 5.483E-2 | -5.496E-3 | 5.51E-2 | -5.724E0 | 3.31E3
1.125E0 | 5.552E-2 | -5.466E-3 | 5.578E-2 | -5.623E0 | 3.309E3
8.434E-1 | 5.642E-2 | -5.415E-3 | 5.668E-2 | -5.482E0 | 3.309E3
6.325E-1 | 5.719E-2 | -5.604E-3 | 5.747E-2 | -5.596E0 | 3.309E3
4.743E-1 | 5.81E-2 | -5.885E-3 | 5.84E-2 | -5.784E0 | 3.309E3
3.557E-1 | 5.889E-2 | -6.422E-3 | 5.924E-2 | -6.223E0 | 3.309E3
2.667E-1 | 5.984E-2 | -6.835E-3 | 6.022E-2 | -6.517E0 | 3.309E3
2E-1 | 6.098E-2 | -7.448E-3 | 6.143E-2 | -6.964E0 | 3.309E3
1.5E-1 | 6.219E-2 | -8.388E-3 | 6.275E-2 | -7.681E0 | 3.309E3
1.125E-1 | 6.36E-2 | -9.377E-3 | 6.429E-2 | -8.387E0 | 3.309E3