## Sheet1
采样日期：2025-04-15 01:26:19.505
Freq(Hz) | Zre(3)(Ω) | Zim(3)(Ω) | Z(3)(Ω) | phase(3)(°) | E(3)(mV)
2E3 | 2.593E-2 | 2.335E-3 | 2.604E-2 | 5.144E0 | 3.308E3
1.5E3 | 2.624E-2 | 9.115E-4 | 2.626E-2 | 1.989E0 | 3.308E3
1.125E3 | 2.668E-2 | -4.544E-4 | 2.668E-2 | -9.759E-1 | 3.308E3
8.434E2 | 2.713E-2 | -1.449E-3 | 2.717E-2 | -3.057E0 | 3.308E3
6.325E2 | 2.782E-2 | -2.361E-3 | 2.792E-2 | -4.851E0 | 3.308E3
4.743E2 | 2.85E-2 | -3.177E-3 | 2.867E-2 | -6.362E0 | 3.308E3
3.557E2 | 2.923E-2 | -3.892E-3 | 2.948E-2 | -7.585E0 | 3.308E3
2.667E2 | 3.009E-2 | -4.573E-3 | 3.044E-2 | -8.64E0 | 3.308E3
2E2 | 3.098E-2 | -5.279E-3 | 3.143E-2 | -9.668E0 | 3.308E3
1.5E2 | 3.198E-2 | -5.978E-3 | 3.254E-2 | -1.059E1 | 3.308E3
1.125E2 | 3.326E-2 | -6.699E-3 | 3.393E-2 | -1.139E1 | 3.308E3
8.434E1 | 3.46E-2 | -7.37E-3 | 3.538E-2 | -1.202E1 | 3.308E3
6.325E1 | 3.613E-2 | -8.025E-3 | 3.701E-2 | -1.252E1 | 3.308E3
4.743E1 | 3.794E-2 | -8.567E-3 | 3.89E-2 | -1.272E1 | 3.308E3
3.557E1 | 3.99E-2 | -8.907E-3 | 4.088E-2 | -1.259E1 | 3.308E3
2.667E1 | 4.177E-2 | -9.048E-3 | 4.274E-2 | -1.222E1 | 3.308E3
2E1 | 4.365E-2 | -9.078E-3 | 4.459E-2 | -1.175E1 | 3.307E3
1.5E1 | 4.55E-2 | -8.683E-3 | 4.632E-2 | -1.08E1 | 3.308E3
1.125E1 | 4.718E-2 | -8.275E-3 | 4.79E-2 | -9.948E0 | 3.31E3
8.434E0 | 4.882E-2 | -7.61E-3 | 4.941E-2 | -8.86E0 | 3.313E3
6.325E0 | 5.012E-2 | -7.147E-3 | 5.063E-2 | -8.116E0 | 3.313E3
4.743E0 | 5.133E-2 | -6.717E-3 | 5.177E-2 | -7.455E0 | 3.312E3
3.557E0 | 5.241E-2 | -6.407E-3 | 5.28E-2 | -6.97E0 | 3.311E3
2.667E0 | 5.338E-2 | -6.043E-3 | 5.372E-2 | -6.459E0 | 3.311E3
2E0 | 5.426E-2 | -5.898E-3 | 5.458E-2 | -6.203E0 | 3.31E3
1.5E0 | 5.506E-2 | -5.771E-3 | 5.536E-2 | -5.984E0 | 3.31E3
1.125E0 | 5.587E-2 | -5.811E-3 | 5.617E-2 | -5.938E0 | 3.31E3
8.434E-1 | 5.685E-2 | -5.801E-3 | 5.715E-2 | -5.826E0 | 3.309E3
6.325E-1 | 5.77E-2 | -6.161E-3 | 5.803E-2 | -6.094E0 | 3.309E3
4.743E-1 | 5.861E-2 | -6.502E-3 | 5.897E-2 | -6.33E0 | 3.309E3
3.557E-1 | 5.971E-2 | -7.072E-3 | 6.012E-2 | -6.755E0 | 3.309E3
2.667E-1 | 6.072E-2 | -7.79E-3 | 6.122E-2 | -7.31E0 | 3.309E3
2E-1 | 6.215E-2 | -8.388E-3 | 6.271E-2 | -7.686E0 | 3.309E3
1.5E-1 | 6.33E-2 | -9.541E-3 | 6.401E-2 | -8.572E0 | 3.31E3
1.125E-1 | 6.497E-2 | -1.07E-2 | 6.585E-2 | -9.35E0 | 3.31E3