## Sheet1
采样日期：2025-04-15 02:11:04.325
Freq(Hz) | Zre(3)(Ω) | Zim(3)(Ω) | Z(3)(Ω) | phase(3)(°) | E(3)(mV)
2E3 | 2.595E-2 | 2.376E-3 | 2.606E-2 | 5.231E0 | 3.307E3
1.5E3 | 2.625E-2 | 9.22E-4 | 2.627E-2 | 2.012E0 | 3.307E3
1.125E3 | 2.666E-2 | -4.077E-4 | 2.666E-2 | -8.761E-1 | 3.307E3
8.434E2 | 2.731E-2 | -1.494E-3 | 2.735E-2 | -3.131E0 | 3.307E3
6.325E2 | 2.779E-2 | -2.357E-3 | 2.789E-2 | -4.848E0 | 3.307E3
4.743E2 | 2.848E-2 | -3.144E-3 | 2.865E-2 | -6.301E0 | 3.307E3
3.557E2 | 2.922E-2 | -3.847E-3 | 2.947E-2 | -7.5E0 | 3.307E3
2.667E2 | 3.006E-2 | -4.571E-3 | 3.04E-2 | -8.647E0 | 3.307E3
2E2 | 3.091E-2 | -5.237E-3 | 3.135E-2 | -9.617E0 | 3.307E3
1.5E2 | 3.192E-2 | -5.984E-3 | 3.248E-2 | -1.062E1 | 3.307E3
1.125E2 | 3.304E-2 | -6.613E-3 | 3.37E-2 | -1.132E1 | 3.307E3
8.434E1 | 3.452E-2 | -7.396E-3 | 3.531E-2 | -1.209E1 | 3.307E3
6.325E1 | 3.61E-2 | -8.05E-3 | 3.698E-2 | -1.257E1 | 3.307E3
4.743E1 | 3.788E-2 | -8.619E-3 | 3.885E-2 | -1.282E1 | 3.307E3
3.557E1 | 3.974E-2 | -8.993E-3 | 4.074E-2 | -1.275E1 | 3.307E3
2.667E1 | 4.176E-2 | -9.066E-3 | 4.273E-2 | -1.225E1 | 3.307E3
2E1 | 4.352E-2 | -8.964E-3 | 4.443E-2 | -1.164E1 | 3.307E3
1.5E1 | 4.554E-2 | -8.693E-3 | 4.636E-2 | -1.081E1 | 3.307E3
1.125E1 | 4.718E-2 | -8.32E-3 | 4.79E-2 | -1E1 | 3.31E3
8.434E0 | 4.884E-2 | -7.73E-3 | 4.945E-2 | -8.994E0 | 3.313E3
6.325E0 | 5.02E-2 | -7.247E-3 | 5.072E-2 | -8.214E0 | 3.312E3
4.743E0 | 5.138E-2 | -6.877E-3 | 5.184E-2 | -7.624E0 | 3.312E3
3.557E0 | 5.253E-2 | -6.457E-3 | 5.292E-2 | -7.007E0 | 3.31E3
2.667E0 | 5.348E-2 | -6.232E-3 | 5.384E-2 | -6.647E0 | 3.31E3
2E0 | 5.432E-2 | -6.024E-3 | 5.465E-2 | -6.328E0 | 3.309E3
1.5E0 | 5.526E-2 | -5.963E-3 | 5.558E-2 | -6.159E0 | 3.309E3
1.125E0 | 5.606E-2 | -5.963E-3 | 5.638E-2 | -6.072E0 | 3.309E3
8.434E-1 | 5.71E-2 | -6.063E-3 | 5.742E-2 | -6.062E0 | 3.309E3
6.325E-1 | 5.802E-2 | -6.368E-3 | 5.836E-2 | -6.264E0 | 3.308E3
4.743E-1 | 5.891E-2 | -6.805E-3 | 5.93E-2 | -6.589E0 | 3.308E3
3.557E-1 | 5.99E-2 | -7.349E-3 | 6.035E-2 | -6.994E0 | 3.308E3
2.667E-1 | 6.131E-2 | -7.992E-3 | 6.183E-2 | -7.426E0 | 3.308E3
2E-1 | 6.252E-2 | -8.829E-3 | 6.314E-2 | -8.038E0 | 3.309E3
1.5E-1 | 6.379E-2 | -9.907E-3 | 6.455E-2 | -8.828E0 | 3.309E3
1.125E-1 | 6.549E-2 | -1.128E-2 | 6.645E-2 | -9.77E0 | 3.309E3