## Sheet1
采样日期：2025-04-15 02:55:48.955
Freq(Hz) | Zre(3)(Ω) | Zim(3)(Ω) | Z(3)(Ω) | phase(3)(°) | E(3)(mV)
2E3 | 2.594E-2 | 2.375E-3 | 2.605E-2 | 5.232E0 | 3.304E3
1.5E3 | 2.625E-2 | 9.437E-4 | 2.627E-2 | 2.059E0 | 3.304E3
1.125E3 | 2.668E-2 | -4.08E-4 | 2.669E-2 | -8.759E-1 | 3.304E3
8.434E2 | 2.725E-2 | -1.415E-3 | 2.729E-2 | -2.972E0 | 3.304E3
6.325E2 | 2.779E-2 | -2.343E-3 | 2.789E-2 | -4.82E0 | 3.304E3
4.743E2 | 2.847E-2 | -3.148E-3 | 2.865E-2 | -6.31E0 | 3.304E3
3.557E2 | 2.92E-2 | -3.845E-3 | 2.945E-2 | -7.503E0 | 3.304E3
2.667E2 | 3.002E-2 | -4.537E-3 | 3.036E-2 | -8.594E0 | 3.304E3
2E2 | 3.089E-2 | -5.239E-3 | 3.133E-2 | -9.626E0 | 3.304E3
1.5E2 | 3.19E-2 | -5.961E-3 | 3.246E-2 | -1.058E1 | 3.304E3
1.125E2 | 3.31E-2 | -6.681E-3 | 3.377E-2 | -1.141E1 | 3.304E3
8.434E1 | 3.447E-2 | -7.397E-3 | 3.526E-2 | -1.211E1 | 3.304E3
6.325E1 | 3.606E-2 | -8.067E-3 | 3.696E-2 | -1.261E1 | 3.304E3
4.743E1 | 3.785E-2 | -8.675E-3 | 3.884E-2 | -1.291E1 | 3.304E3
3.557E1 | 3.979E-2 | -9.077E-3 | 4.082E-2 | -1.285E1 | 3.304E3
2.667E1 | 4.174E-2 | -9.131E-3 | 4.272E-2 | -1.234E1 | 3.304E3
2E1 | 4.378E-2 | -9.111E-3 | 4.472E-2 | -1.176E1 | 3.303E3
1.5E1 | 4.556E-2 | -8.746E-3 | 4.639E-2 | -1.087E1 | 3.304E3
1.125E1 | 4.722E-2 | -8.39E-3 | 4.796E-2 | -1.007E1 | 3.306E3
8.434E0 | 4.897E-2 | -7.835E-3 | 4.959E-2 | -9.091E0 | 3.31E3
6.325E0 | 5.027E-2 | -7.384E-3 | 5.081E-2 | -8.357E0 | 3.309E3
4.743E0 | 5.151E-2 | -6.968E-3 | 5.198E-2 | -7.704E0 | 3.308E3
3.557E0 | 5.26E-2 | -6.556E-3 | 5.301E-2 | -7.104E0 | 3.308E3
2.667E0 | 5.361E-2 | -6.362E-3 | 5.399E-2 | -6.768E0 | 3.307E3
2E0 | 5.447E-2 | -6.188E-3 | 5.482E-2 | -6.481E0 | 3.306E3
1.5E0 | 5.543E-2 | -6.075E-3 | 5.576E-2 | -6.255E0 | 3.306E3
1.125E0 | 5.633E-2 | -6.165E-3 | 5.667E-2 | -6.245E0 | 3.306E3
8.434E-1 | 5.728E-2 | -6.211E-3 | 5.761E-2 | -6.189E0 | 3.306E3
6.325E-1 | 5.824E-2 | -6.585E-3 | 5.861E-2 | -6.451E0 | 3.306E3
4.743E-1 | 5.917E-2 | -7.028E-3 | 5.959E-2 | -6.773E0 | 3.306E3
3.557E-1 | 6.033E-2 | -7.545E-3 | 6.08E-2 | -7.129E0 | 3.306E3
2.667E-1 | 6.147E-2 | -8.354E-3 | 6.204E-2 | -7.74E0 | 3.306E3
2E-1 | 6.289E-2 | -9.158E-3 | 6.355E-2 | -8.286E0 | 3.306E3
1.5E-1 | 6.439E-2 | -1.037E-2 | 6.522E-2 | -9.153E0 | 3.306E3
1.125E-1 | 6.611E-2 | -1.163E-2 | 6.713E-2 | -9.976E0 | 3.307E3