## Sheet1
采样日期：2025-04-15 03:40:33.885
Freq(Hz) | Zre(3)(Ω) | Zim(3)(Ω) | Z(3)(Ω) | phase(3)(°) | E(3)(mV)
2E3 | 2.592E-2 | 2.377E-3 | 2.603E-2 | 5.24E0 | 3.295E3
1.5E3 | 2.624E-2 | 9.284E-4 | 2.626E-2 | 2.026E0 | 3.295E3
1.125E3 | 2.666E-2 | -4.383E-4 | 2.667E-2 | -9.418E-1 | 3.295E3
8.434E2 | 2.729E-2 | -1.324E-3 | 2.733E-2 | -2.777E0 | 3.295E3
6.325E2 | 2.778E-2 | -2.342E-3 | 2.788E-2 | -4.818E0 | 3.295E3
4.743E2 | 2.845E-2 | -3.126E-3 | 2.862E-2 | -6.272E0 | 3.295E3
3.557E2 | 2.92E-2 | -3.842E-3 | 2.945E-2 | -7.497E0 | 3.295E3
2.667E2 | 2.999E-2 | -4.543E-3 | 3.033E-2 | -8.614E0 | 3.295E3
2E2 | 3.086E-2 | -5.231E-3 | 3.13E-2 | -9.62E0 | 3.295E3
1.5E2 | 3.187E-2 | -5.968E-3 | 3.243E-2 | -1.06E1 | 3.295E3
1.125E2 | 3.33E-2 | -6.669E-3 | 3.396E-2 | -1.132E1 | 3.295E3
8.434E1 | 3.445E-2 | -7.416E-3 | 3.524E-2 | -1.215E1 | 3.295E3
6.325E1 | 3.6E-2 | -8.108E-3 | 3.69E-2 | -1.269E1 | 3.295E3
4.743E1 | 3.782E-2 | -8.657E-3 | 3.88E-2 | -1.289E1 | 3.295E3
3.557E1 | 3.975E-2 | -9.03E-3 | 4.077E-2 | -1.28E1 | 3.295E3
2.667E1 | 4.171E-2 | -9.163E-3 | 4.271E-2 | -1.239E1 | 3.295E3
2E1 | 4.363E-2 | -8.841E-3 | 4.452E-2 | -1.145E1 | 3.295E3
1.5E1 | 4.551E-2 | -8.758E-3 | 4.635E-2 | -1.089E1 | 3.295E3
1.125E1 | 4.719E-2 | -8.469E-3 | 4.794E-2 | -1.017E1 | 3.298E3
8.434E0 | 4.893E-2 | -7.891E-3 | 4.956E-2 | -9.162E0 | 3.301E3
6.325E0 | 5.033E-2 | -7.467E-3 | 5.088E-2 | -8.439E0 | 3.301E3
4.743E0 | 5.152E-2 | -7.032E-3 | 5.2E-2 | -7.772E0 | 3.3E3
3.557E0 | 5.266E-2 | -6.647E-3 | 5.308E-2 | -7.195E0 | 3.299E3
2.667E0 | 5.364E-2 | -6.391E-3 | 5.402E-2 | -6.794E0 | 3.298E3
2E0 | 5.463E-2 | -6.244E-3 | 5.499E-2 | -6.52E0 | 3.298E3
1.5E0 | 5.55E-2 | -6.202E-3 | 5.585E-2 | -6.376E0 | 3.297E3
1.125E0 | 5.633E-2 | -6.258E-3 | 5.668E-2 | -6.339E0 | 3.297E3
8.434E-1 | 5.75E-2 | -6.388E-3 | 5.785E-2 | -6.339E0 | 3.297E3
6.325E-1 | 5.846E-2 | -6.678E-3 | 5.884E-2 | -6.517E0 | 3.297E3
4.743E-1 | 5.945E-2 | -7.172E-3 | 5.988E-2 | -6.879E0 | 3.297E3
3.557E-1 | 6.062E-2 | -7.795E-3 | 6.112E-2 | -7.327E0 | 3.297E3
2.667E-1 | 6.183E-2 | -8.516E-3 | 6.241E-2 | -7.843E0 | 3.297E3
2E-1 | 6.336E-2 | -9.689E-3 | 6.409E-2 | -8.694E0 | 3.297E3
1.5E-1 | 6.452E-2 | -1.063E-2 | 6.539E-2 | -9.357E0 | 3.298E3
1.125E-1 | 6.664E-2 | -1.181E-2 | 6.768E-2 | -1.005E1 | 3.298E3