## Sheet1
采样日期：2025-04-14 21:42:36.924
Freq(Hz) | Zre(3)(Ω) | Zim(3)(Ω) | Z(3)(Ω) | phase(3)(°) | E(3)(mV)
2E3 | 2.598E-2 | 2.294E-3 | 2.608E-2 | 5.046E0 | 3.401E3
1.5E3 | 2.632E-2 | 8.373E-4 | 2.633E-2 | 1.822E0 | 3.401E3
1.125E3 | 2.677E-2 | -4.999E-4 | 2.678E-2 | -1.07E0 | 3.401E3
8.434E2 | 2.721E-2 | -1.558E-3 | 2.725E-2 | -3.278E0 | 3.401E3
6.325E2 | 2.794E-2 | -2.437E-3 | 2.804E-2 | -4.986E0 | 3.401E3
4.743E2 | 2.863E-2 | -3.251E-3 | 2.881E-2 | -6.479E0 | 3.401E3
3.557E2 | 2.94E-2 | -3.934E-3 | 2.966E-2 | -7.621E0 | 3.401E3
2.667E2 | 3.026E-2 | -4.614E-3 | 3.061E-2 | -8.668E0 | 3.401E3
2E2 | 3.116E-2 | -5.266E-3 | 3.16E-2 | -9.593E0 | 3.401E3
1.5E2 | 3.221E-2 | -5.96E-3 | 3.276E-2 | -1.048E1 | 3.401E3
1.125E2 | 3.332E-2 | -6.708E-3 | 3.399E-2 | -1.138E1 | 3.401E3
8.434E1 | 3.479E-2 | -7.242E-3 | 3.554E-2 | -1.176E1 | 3.401E3
6.325E1 | 3.636E-2 | -7.818E-3 | 3.719E-2 | -1.214E1 | 3.401E3
4.743E1 | 3.803E-2 | -8.204E-3 | 3.89E-2 | -1.217E1 | 3.401E3
3.557E1 | 3.987E-2 | -8.545E-3 | 4.077E-2 | -1.21E1 | 3.401E3
2.667E1 | 4.168E-2 | -8.564E-3 | 4.255E-2 | -1.161E1 | 3.401E3
2E1 | 4.351E-2 | -8.326E-3 | 4.43E-2 | -1.083E1 | 3.401E3
1.5E1 | 4.512E-2 | -8.168E-3 | 4.585E-2 | -1.026E1 | 3.401E3
1.125E1 | 4.671E-2 | -7.804E-3 | 4.736E-2 | -9.485E0 | 3.404E3
8.434E0 | 4.818E-2 | -7.276E-3 | 4.872E-2 | -8.589E0 | 3.407E3
6.325E0 | 4.937E-2 | -6.959E-3 | 4.986E-2 | -8.023E0 | 3.406E3
4.743E0 | 5.046E-2 | -6.663E-3 | 5.09E-2 | -7.522E0 | 3.406E3
3.557E0 | 5.136E-2 | -6.532E-3 | 5.177E-2 | -7.248E0 | 3.405E3
2.667E0 | 5.223E-2 | -6.441E-3 | 5.262E-2 | -7.03E0 | 3.404E3
2E0 | 5.307E-2 | -6.589E-3 | 5.348E-2 | -7.077E0 | 3.404E3
1.5E0 | 5.384E-2 | -6.947E-3 | 5.428E-2 | -7.352E0 | 3.403E3
1.125E0 | 5.467E-2 | -7.513E-3 | 5.519E-2 | -7.825E0 | 3.403E3
8.434E-1 | 5.573E-2 | -8.391E-3 | 5.636E-2 | -8.561E0 | 3.403E3
6.325E-1 | 5.68E-2 | -9.531E-3 | 5.759E-2 | -9.526E0 | 3.403E3
4.743E-1 | 5.82E-2 | -1.101E-2 | 5.923E-2 | -1.071E1 | 3.403E3
3.557E-1 | 5.941E-2 | -1.299E-2 | 6.081E-2 | -1.234E1 | 3.403E3
2.667E-1 | 6.102E-2 | -1.567E-2 | 6.3E-2 | -1.44E1 | 3.404E3
2E-1 | 6.325E-2 | -1.87E-2 | 6.595E-2 | -1.647E1 | 3.404E3
1.5E-1 | 6.571E-2 | -2.222E-2 | 6.937E-2 | -1.868E1 | 3.404E3
1.125E-1 | 6.878E-2 | -2.683E-2 | 7.383E-2 | -2.131E1 | 3.405E3