## Sheet1
采样日期：2025-04-16 03:04:13.485
Freq(Hz) | Zre(3)(Ω) | Zim(3)(Ω) | Z(3)(Ω) | phase(3)(°) | E(3)(mV)
2E3 | 2.604E-2 | 2.332E-3 | 2.614E-2 | 5.118E0 | 3.281E3
1.5E3 | 2.635E-2 | 8.803E-4 | 2.637E-2 | 1.913E0 | 3.281E3
1.125E3 | 2.681E-2 | -4.863E-4 | 2.681E-2 | -1.039E0 | 3.282E3
8.434E2 | 2.734E-2 | -1.489E-3 | 2.738E-2 | -3.117E0 | 3.282E3
6.325E2 | 2.792E-2 | -2.424E-3 | 2.803E-2 | -4.961E0 | 3.282E3
4.743E2 | 2.859E-2 | -3.219E-3 | 2.877E-2 | -6.423E0 | 3.282E3
3.557E2 | 2.933E-2 | -3.995E-3 | 2.96E-2 | -7.756E0 | 3.282E3
2.667E2 | 3.013E-2 | -4.71E-3 | 3.049E-2 | -8.886E0 | 3.281E3
2E2 | 3.103E-2 | -5.462E-3 | 3.151E-2 | -9.983E0 | 3.282E3
1.5E2 | 3.203E-2 | -6.256E-3 | 3.263E-2 | -1.105E1 | 3.282E3
1.125E2 | 3.322E-2 | -7.106E-3 | 3.397E-2 | -1.207E1 | 3.282E3
8.434E1 | 3.47E-2 | -7.911E-3 | 3.559E-2 | -1.284E1 | 3.282E3
6.325E1 | 3.634E-2 | -8.762E-3 | 3.738E-2 | -1.356E1 | 3.282E3
4.743E1 | 3.824E-2 | -9.525E-3 | 3.941E-2 | -1.399E1 | 3.282E3
3.557E1 | 4.039E-2 | -1.009E-2 | 4.163E-2 | -1.403E1 | 3.282E3
2.667E1 | 4.261E-2 | -1.039E-2 | 4.386E-2 | -1.37E1 | 3.281E3
2E1 | 4.496E-2 | -1.032E-2 | 4.613E-2 | -1.293E1 | 3.281E3
1.5E1 | 4.705E-2 | -1.009E-2 | 4.812E-2 | -1.211E1 | 3.281E3
1.125E1 | 4.911E-2 | -9.796E-3 | 5.008E-2 | -1.128E1 | 3.285E3
8.434E0 | 5.115E-2 | -9.081E-3 | 5.195E-2 | -1.007E1 | 3.288E3
6.325E0 | 5.275E-2 | -8.543E-3 | 5.343E-2 | -9.2E0 | 3.288E3
4.743E0 | 5.429E-2 | -8.059E-3 | 5.488E-2 | -8.445E0 | 3.286E3
3.557E0 | 5.552E-2 | -7.572E-3 | 5.604E-2 | -7.766E0 | 3.286E3
2.667E0 | 5.667E-2 | -7.189E-3 | 5.712E-2 | -7.23E0 | 3.285E3
2E0 | 5.769E-2 | -6.912E-3 | 5.811E-2 | -6.832E0 | 3.284E3
1.5E0 | 5.874E-2 | -6.761E-3 | 5.913E-2 | -6.565E0 | 3.284E3
1.125E0 | 5.966E-2 | -6.755E-3 | 6.004E-2 | -6.46E0 | 3.284E3
8.434E-1 | 6.083E-2 | -6.689E-3 | 6.119E-2 | -6.275E0 | 3.284E3
6.325E-1 | 6.175E-2 | -7.001E-3 | 6.214E-2 | -6.469E0 | 3.284E3
4.743E-1 | 6.285E-2 | -7.422E-3 | 6.328E-2 | -6.735E0 | 3.284E3
3.557E-1 | 6.386E-2 | -8.023E-3 | 6.436E-2 | -7.161E0 | 3.283E3
2.667E-1 | 6.525E-2 | -8.847E-3 | 6.584E-2 | -7.722E0 | 3.284E3
2E-1 | 6.663E-2 | -9.597E-3 | 6.732E-2 | -8.196E0 | 3.284E3
1.5E-1 | 6.822E-2 | -1.066E-2 | 6.905E-2 | -8.883E0 | 3.284E3
1.125E-1 | 7.026E-2 | -1.212E-2 | 7.13E-2 | -9.784E0 | 3.284E3