## Sheet1
采样日期：2025-04-16 03:48:58.218
Freq(Hz) | Zre(3)(Ω) | Zim(3)(Ω) | Z(3)(Ω) | phase(3)(°) | E(3)(mV)
2E3 | 2.609E-2 | 2.31E-3 | 2.619E-2 | 5.061E0 | 3.271E3
1.5E3 | 2.638E-2 | 8.738E-4 | 2.64E-2 | 1.897E0 | 3.271E3
1.125E3 | 2.68E-2 | -4.781E-4 | 2.68E-2 | -1.022E0 | 3.271E3
8.434E2 | 2.73E-2 | -1.53E-3 | 2.734E-2 | -3.208E0 | 3.271E3
6.325E2 | 2.794E-2 | -2.398E-3 | 2.804E-2 | -4.905E0 | 3.271E3
4.743E2 | 2.86E-2 | -3.237E-3 | 2.878E-2 | -6.458E0 | 3.271E3
3.557E2 | 2.933E-2 | -3.973E-3 | 2.96E-2 | -7.712E0 | 3.271E3
2.667E2 | 3.014E-2 | -4.69E-3 | 3.05E-2 | -8.845E0 | 3.271E3
2E2 | 3.104E-2 | -5.454E-3 | 3.152E-2 | -9.964E0 | 3.272E3
1.5E2 | 3.205E-2 | -6.289E-3 | 3.266E-2 | -1.11E1 | 3.271E3
1.125E2 | 3.313E-2 | -7.186E-3 | 3.39E-2 | -1.224E1 | 3.272E3
8.434E1 | 3.471E-2 | -7.928E-3 | 3.56E-2 | -1.287E1 | 3.272E3
6.325E1 | 3.634E-2 | -8.78E-3 | 3.739E-2 | -1.358E1 | 3.272E3
4.743E1 | 3.825E-2 | -9.599E-3 | 3.944E-2 | -1.409E1 | 3.271E3
3.557E1 | 4.044E-2 | -1.014E-2 | 4.169E-2 | -1.407E1 | 3.271E3
2.667E1 | 4.269E-2 | -1.046E-2 | 4.395E-2 | -1.376E1 | 3.271E3
2E1 | 4.521E-2 | -1.053E-2 | 4.642E-2 | -1.311E1 | 3.271E3
1.5E1 | 4.717E-2 | -1.038E-2 | 4.829E-2 | -1.241E1 | 3.271E3
1.125E1 | 4.922E-2 | -9.852E-3 | 5.02E-2 | -1.132E1 | 3.275E3
8.434E0 | 5.127E-2 | -9.131E-3 | 5.207E-2 | -1.01E1 | 3.277E3
6.325E0 | 5.293E-2 | -8.565E-3 | 5.362E-2 | -9.191E0 | 3.277E3
4.743E0 | 5.439E-2 | -8.095E-3 | 5.499E-2 | -8.465E0 | 3.276E3
3.557E0 | 5.567E-2 | -7.579E-3 | 5.618E-2 | -7.754E0 | 3.275E3
2.667E0 | 5.682E-2 | -7.177E-3 | 5.728E-2 | -7.199E0 | 3.275E3
2E0 | 5.792E-2 | -6.879E-3 | 5.833E-2 | -6.773E0 | 3.274E3
1.5E0 | 5.888E-2 | -6.741E-3 | 5.926E-2 | -6.531E0 | 3.274E3
1.125E0 | 5.981E-2 | -6.683E-3 | 6.018E-2 | -6.375E0 | 3.274E3
8.434E-1 | 6.094E-2 | -6.664E-3 | 6.13E-2 | -6.241E0 | 3.273E3
6.325E-1 | 6.189E-2 | -6.911E-3 | 6.227E-2 | -6.372E0 | 3.273E3
4.743E-1 | 6.272E-2 | -7.454E-3 | 6.316E-2 | -6.777E0 | 3.273E3
3.557E-1 | 6.408E-2 | -7.874E-3 | 6.456E-2 | -7.005E0 | 3.273E3
2.667E-1 | 6.538E-2 | -8.512E-3 | 6.594E-2 | -7.417E0 | 3.273E3
2E-1 | 6.666E-2 | -9.689E-3 | 6.736E-2 | -8.27E0 | 3.273E3
1.5E-1 | 6.837E-2 | -1.047E-2 | 6.916E-2 | -8.706E0 | 3.273E3
1.125E-1 | 6.996E-2 | -1.173E-2 | 7.093E-2 | -9.515E0 | 3.274E3