## Sheet1
采样日期：2025-04-16 04:33:42.765
Freq(Hz) | Zre(3)(Ω) | Zim(3)(Ω) | Z(3)(Ω) | phase(3)(°) | E(3)(mV)
2E3 | 2.606E-2 | 2.317E-3 | 2.617E-2 | 5.08E0 | 3.267E3
1.5E3 | 2.635E-2 | 8.941E-4 | 2.637E-2 | 1.943E0 | 3.267E3
1.125E3 | 2.68E-2 | -4.559E-4 | 2.68E-2 | -9.747E-1 | 3.267E3
8.434E2 | 2.749E-2 | -1.55E-3 | 2.754E-2 | -3.226E0 | 3.267E3
6.325E2 | 2.791E-2 | -2.391E-3 | 2.801E-2 | -4.896E0 | 3.268E3
4.743E2 | 2.859E-2 | -3.23E-3 | 2.877E-2 | -6.446E0 | 3.267E3
3.557E2 | 2.931E-2 | -3.976E-3 | 2.958E-2 | -7.724E0 | 3.267E3
2.667E2 | 3.011E-2 | -4.716E-3 | 3.048E-2 | -8.901E0 | 3.267E3
2E2 | 3.099E-2 | -5.455E-3 | 3.147E-2 | -9.983E0 | 3.267E3
1.5E2 | 3.201E-2 | -6.299E-3 | 3.263E-2 | -1.113E1 | 3.268E3
1.125E2 | 3.321E-2 | -7.178E-3 | 3.397E-2 | -1.22E1 | 3.268E3
8.434E1 | 3.466E-2 | -7.984E-3 | 3.557E-2 | -1.297E1 | 3.268E3
6.325E1 | 3.633E-2 | -8.839E-3 | 3.739E-2 | -1.367E1 | 3.268E3
4.743E1 | 3.832E-2 | -9.625E-3 | 3.951E-2 | -1.41E1 | 3.268E3
3.557E1 | 4.043E-2 | -1.022E-2 | 4.17E-2 | -1.418E1 | 3.267E3
2.667E1 | 4.269E-2 | -1.054E-2 | 4.397E-2 | -1.388E1 | 3.267E3
2E1 | 4.502E-2 | -1.054E-2 | 4.623E-2 | -1.317E1 | 3.267E3
1.5E1 | 4.722E-2 | -1.039E-2 | 4.835E-2 | -1.241E1 | 3.267E3
1.125E1 | 4.93E-2 | -9.974E-3 | 5.029E-2 | -1.144E1 | 3.27E3
8.434E0 | 5.139E-2 | -9.231E-3 | 5.221E-2 | -1.018E1 | 3.274E3
6.325E0 | 5.303E-2 | -8.686E-3 | 5.373E-2 | -9.302E0 | 3.273E3
4.743E0 | 5.453E-2 | -8.111E-3 | 5.513E-2 | -8.46E0 | 3.272E3
3.557E0 | 5.586E-2 | -7.657E-3 | 5.638E-2 | -7.805E0 | 3.272E3
2.667E0 | 5.701E-2 | -7.225E-3 | 5.747E-2 | -7.222E0 | 3.271E3
2E0 | 5.806E-2 | -6.94E-3 | 5.847E-2 | -6.817E0 | 3.27E3
1.5E0 | 5.904E-2 | -6.705E-3 | 5.942E-2 | -6.48E0 | 3.27E3
1.125E0 | 5.984E-2 | -6.78E-3 | 6.023E-2 | -6.464E0 | 3.27E3
8.434E-1 | 6.105E-2 | -6.732E-3 | 6.142E-2 | -6.293E0 | 3.269E3
6.325E-1 | 6.198E-2 | -7.009E-3 | 6.238E-2 | -6.451E0 | 3.269E3
4.743E-1 | 6.303E-2 | -7.354E-3 | 6.346E-2 | -6.655E0 | 3.269E3
3.557E-1 | 6.419E-2 | -7.975E-3 | 6.468E-2 | -7.083E0 | 3.269E3
2.667E-1 | 6.553E-2 | -8.518E-3 | 6.608E-2 | -7.406E0 | 3.269E3
2E-1 | 6.682E-2 | -9.481E-3 | 6.749E-2 | -8.076E0 | 3.269E3
1.5E-1 | 6.839E-2 | -1.045E-2 | 6.919E-2 | -8.691E0 | 3.269E3
1.125E-1 | 7.014E-2 | -1.172E-2 | 7.111E-2 | -9.485E0 | 3.27E3