## Sheet1
采样日期：2025-04-16 05:18:27.423
Freq(Hz) | Zre(3)(Ω) | Zim(3)(Ω) | Z(3)(Ω) | phase(3)(°) | E(3)(mV)
2E3 | 2.605E-2 | 2.342E-3 | 2.616E-2 | 5.137E0 | 3.265E3
1.5E3 | 2.638E-2 | 8.966E-4 | 2.64E-2 | 1.946E0 | 3.265E3
1.125E3 | 2.681E-2 | -4.743E-4 | 2.681E-2 | -1.014E0 | 3.265E3
8.434E2 | 2.729E-2 | -1.512E-3 | 2.733E-2 | -3.171E0 | 3.265E3
6.325E2 | 2.794E-2 | -2.413E-3 | 2.805E-2 | -4.935E0 | 3.265E3
4.743E2 | 2.861E-2 | -3.231E-3 | 2.879E-2 | -6.443E0 | 3.265E3
3.557E2 | 2.93E-2 | -3.964E-3 | 2.957E-2 | -7.703E0 | 3.265E3
2.667E2 | 3.011E-2 | -4.679E-3 | 3.047E-2 | -8.833E0 | 3.265E3
2E2 | 3.099E-2 | -5.532E-3 | 3.148E-2 | -1.012E1 | 3.265E3
1.5E2 | 3.203E-2 | -6.276E-3 | 3.264E-2 | -1.109E1 | 3.266E3
1.125E2 | 3.311E-2 | -7.094E-3 | 3.386E-2 | -1.209E1 | 3.265E3
8.434E1 | 3.469E-2 | -7.99E-3 | 3.56E-2 | -1.297E1 | 3.265E3
6.325E1 | 3.636E-2 | -8.879E-3 | 3.743E-2 | -1.372E1 | 3.265E3
4.743E1 | 3.832E-2 | -9.67E-3 | 3.952E-2 | -1.416E1 | 3.266E3
3.557E1 | 4.045E-2 | -1.027E-2 | 4.173E-2 | -1.424E1 | 3.265E3
2.667E1 | 4.274E-2 | -1.058E-2 | 4.403E-2 | -1.39E1 | 3.265E3
2E1 | 4.485E-2 | -1.068E-2 | 4.611E-2 | -1.34E1 | 3.265E3
1.5E1 | 4.725E-2 | -1.04E-2 | 4.839E-2 | -1.241E1 | 3.265E3
1.125E1 | 4.938E-2 | -9.996E-3 | 5.038E-2 | -1.144E1 | 3.268E3
8.434E0 | 5.146E-2 | -9.26E-3 | 5.228E-2 | -1.02E1 | 3.271E3
6.325E0 | 5.31E-2 | -8.742E-3 | 5.381E-2 | -9.35E0 | 3.271E3
4.743E0 | 5.459E-2 | -8.137E-3 | 5.52E-2 | -8.477E0 | 3.27E3
3.557E0 | 5.591E-2 | -7.627E-3 | 5.643E-2 | -7.768E0 | 3.269E3
2.667E0 | 5.709E-2 | -7.274E-3 | 5.755E-2 | -7.261E0 | 3.269E3
2E0 | 5.815E-2 | -6.962E-3 | 5.856E-2 | -6.827E0 | 3.268E3
1.5E0 | 5.911E-2 | -6.729E-3 | 5.949E-2 | -6.495E0 | 3.268E3
1.125E0 | 6.002E-2 | -6.731E-3 | 6.04E-2 | -6.399E0 | 3.267E3
8.434E-1 | 6.122E-2 | -6.746E-3 | 6.159E-2 | -6.288E0 | 3.267E3
6.325E-1 | 6.215E-2 | -7.077E-3 | 6.255E-2 | -6.497E0 | 3.267E3
4.743E-1 | 6.324E-2 | -7.471E-3 | 6.368E-2 | -6.738E0 | 3.267E3
3.557E-1 | 6.425E-2 | -8.114E-3 | 6.476E-2 | -7.197E0 | 3.267E3
2.667E-1 | 6.564E-2 | -8.891E-3 | 6.624E-2 | -7.714E0 | 3.267E3
2E-1 | 6.705E-2 | -9.73E-3 | 6.775E-2 | -8.257E0 | 3.267E3
1.5E-1 | 6.859E-2 | -1.081E-2 | 6.944E-2 | -8.96E0 | 3.267E3
1.125E-1 | 7.037E-2 | -1.221E-2 | 7.142E-2 | -9.844E0 | 3.267E3