## Sheet1
采样日期：2025-04-16 06:03:12.270
Freq(Hz) | Zre(3)(Ω) | Zim(3)(Ω) | Z(3)(Ω) | phase(3)(°) | E(3)(mV)
2E3 | 2.605E-2 | 2.322E-3 | 2.615E-2 | 5.093E0 | 3.264E3
1.5E3 | 2.634E-2 | 8.892E-4 | 2.636E-2 | 1.933E0 | 3.264E3
1.125E3 | 2.678E-2 | -4.831E-4 | 2.678E-2 | -1.033E0 | 3.264E3
8.434E2 | 2.722E-2 | -1.435E-3 | 2.726E-2 | -3.018E0 | 3.264E3
6.325E2 | 2.79E-2 | -2.396E-3 | 2.8E-2 | -4.908E0 | 3.264E3
4.743E2 | 2.857E-2 | -3.219E-3 | 2.876E-2 | -6.428E0 | 3.264E3
3.557E2 | 2.93E-2 | -3.971E-3 | 2.957E-2 | -7.717E0 | 3.264E3
2.667E2 | 3.009E-2 | -4.708E-3 | 3.046E-2 | -8.892E0 | 3.264E3
2E2 | 3.097E-2 | -5.476E-3 | 3.145E-2 | -1.003E1 | 3.264E3
1.5E2 | 3.198E-2 | -6.288E-3 | 3.26E-2 | -1.112E1 | 3.264E3
1.125E2 | 3.316E-2 | -7.155E-3 | 3.392E-2 | -1.218E1 | 3.264E3
8.434E1 | 3.463E-2 | -8.04E-3 | 3.555E-2 | -1.307E1 | 3.264E3
6.325E1 | 3.633E-2 | -8.904E-3 | 3.741E-2 | -1.377E1 | 3.264E3
4.743E1 | 3.827E-2 | -9.747E-3 | 3.949E-2 | -1.429E1 | 3.264E3
3.557E1 | 4.043E-2 | -1.025E-2 | 4.171E-2 | -1.423E1 | 3.264E3
2.667E1 | 4.274E-2 | -1.066E-2 | 4.405E-2 | -1.4E1 | 3.264E3
2E1 | 4.507E-2 | -1.077E-2 | 4.634E-2 | -1.344E1 | 3.264E3
1.5E1 | 4.739E-2 | -1.042E-2 | 4.852E-2 | -1.24E1 | 3.264E3
1.125E1 | 4.948E-2 | -1.012E-2 | 5.05E-2 | -1.156E1 | 3.266E3
8.434E0 | 5.153E-2 | -9.328E-3 | 5.237E-2 | -1.026E1 | 3.27E3
6.325E0 | 5.321E-2 | -8.794E-3 | 5.393E-2 | -9.384E0 | 3.27E3
4.743E0 | 5.476E-2 | -8.252E-3 | 5.538E-2 | -8.569E0 | 3.269E3
3.557E0 | 5.613E-2 | -7.772E-3 | 5.666E-2 | -7.884E0 | 3.268E3
2.667E0 | 5.727E-2 | -7.354E-3 | 5.774E-2 | -7.317E0 | 3.267E3
2E0 | 5.833E-2 | -6.999E-3 | 5.875E-2 | -6.842E0 | 3.267E3
1.5E0 | 5.931E-2 | -6.907E-3 | 5.971E-2 | -6.643E0 | 3.267E3
1.125E0 | 6.028E-2 | -6.927E-3 | 6.068E-2 | -6.555E0 | 3.266E3
8.434E-1 | 6.141E-2 | -6.882E-3 | 6.18E-2 | -6.394E0 | 3.266E3
6.325E-1 | 6.244E-2 | -7.153E-3 | 6.285E-2 | -6.535E0 | 3.266E3
4.743E-1 | 6.346E-2 | -7.524E-3 | 6.39E-2 | -6.762E0 | 3.266E3
3.557E-1 | 6.466E-2 | -8.238E-3 | 6.518E-2 | -7.261E0 | 3.266E3
2.667E-1 | 6.608E-2 | -9.129E-3 | 6.671E-2 | -7.866E0 | 3.266E3
2E-1 | 6.73E-2 | -1.002E-2 | 6.804E-2 | -8.468E0 | 3.266E3
1.5E-1 | 6.899E-2 | -1.107E-2 | 6.988E-2 | -9.114E0 | 3.266E3
1.125E-1 | 7.083E-2 | -1.244E-2 | 7.191E-2 | -9.962E0 | 3.267E3