## Sheet1
采样日期：2025-04-16 06:47:57.183
Freq(Hz) | Zre(3)(Ω) | Zim(3)(Ω) | Z(3)(Ω) | phase(3)(°) | E(3)(mV)
2E3 | 2.605E-2 | 2.335E-3 | 2.616E-2 | 5.122E0 | 3.264E3
1.5E3 | 2.635E-2 | 9.017E-4 | 2.636E-2 | 1.96E0 | 3.264E3
1.125E3 | 2.68E-2 | -4.746E-4 | 2.681E-2 | -1.014E0 | 3.264E3
8.434E2 | 2.743E-2 | -1.432E-3 | 2.747E-2 | -2.989E0 | 3.265E3
6.325E2 | 2.791E-2 | -2.403E-3 | 2.801E-2 | -4.923E0 | 3.265E3
4.743E2 | 2.859E-2 | -3.242E-3 | 2.877E-2 | -6.471E0 | 3.264E3
3.557E2 | 2.929E-2 | -3.975E-3 | 2.956E-2 | -7.728E0 | 3.264E3
2.667E2 | 3.009E-2 | -4.702E-3 | 3.046E-2 | -8.881E0 | 3.264E3
2E2 | 3.1E-2 | -5.486E-3 | 3.148E-2 | -1.004E1 | 3.265E3
1.5E2 | 3.199E-2 | -6.284E-3 | 3.26E-2 | -1.111E1 | 3.264E3
1.125E2 | 3.32E-2 | -7.142E-3 | 3.396E-2 | -1.214E1 | 3.265E3
8.434E1 | 3.468E-2 | -8.046E-3 | 3.56E-2 | -1.306E1 | 3.265E3
6.325E1 | 3.633E-2 | -8.933E-3 | 3.741E-2 | -1.382E1 | 3.265E3
4.743E1 | 3.829E-2 | -9.716E-3 | 3.951E-2 | -1.424E1 | 3.264E3
3.557E1 | 4.043E-2 | -1.032E-2 | 4.172E-2 | -1.432E1 | 3.265E3
2.667E1 | 4.274E-2 | -1.063E-2 | 4.404E-2 | -1.397E1 | 3.264E3
2E1 | 4.52E-2 | -1.095E-2 | 4.651E-2 | -1.361E1 | 3.264E3
1.5E1 | 4.737E-2 | -1.045E-2 | 4.851E-2 | -1.244E1 | 3.264E3
1.125E1 | 4.949E-2 | -1.011E-2 | 5.051E-2 | -1.155E1 | 3.266E3
8.434E0 | 5.158E-2 | -9.411E-3 | 5.244E-2 | -1.034E1 | 3.269E3
6.325E0 | 5.328E-2 | -8.814E-3 | 5.401E-2 | -9.393E0 | 3.27E3
4.743E0 | 5.476E-2 | -8.286E-3 | 5.539E-2 | -8.603E0 | 3.268E3
3.557E0 | 5.612E-2 | -7.81E-3 | 5.666E-2 | -7.922E0 | 3.267E3
2.667E0 | 5.725E-2 | -7.38E-3 | 5.772E-2 | -7.346E0 | 3.267E3
2E0 | 5.836E-2 | -7.074E-3 | 5.879E-2 | -6.911E0 | 3.266E3
1.5E0 | 5.936E-2 | -6.861E-3 | 5.976E-2 | -6.593E0 | 3.266E3
1.125E0 | 6.035E-2 | -6.922E-3 | 6.075E-2 | -6.543E0 | 3.266E3
8.434E-1 | 6.144E-2 | -6.918E-3 | 6.183E-2 | -6.424E0 | 3.266E3
6.325E-1 | 6.239E-2 | -7.302E-3 | 6.282E-2 | -6.675E0 | 3.266E3
4.743E-1 | 6.36E-2 | -7.71E-3 | 6.407E-2 | -6.911E0 | 3.266E3
3.557E-1 | 6.476E-2 | -8.401E-3 | 6.53E-2 | -7.392E0 | 3.266E3
2.667E-1 | 6.6E-2 | -9.301E-3 | 6.665E-2 | -8.021E0 | 3.266E3
2E-1 | 6.747E-2 | -1.032E-2 | 6.825E-2 | -8.697E0 | 3.266E3
1.5E-1 | 6.914E-2 | -1.141E-2 | 7.008E-2 | -9.373E0 | 3.266E3
1.125E-1 | 7.111E-2 | -1.282E-2 | 7.226E-2 | -1.022E1 | 3.266E3