## Sheet1
采样日期：2025-04-16 07:32:42.081
Freq(Hz) | Zre(3)(Ω) | Zim(3)(Ω) | Z(3)(Ω) | phase(3)(°) | E(3)(mV)
2E3 | 2.604E-2 | 2.336E-3 | 2.615E-2 | 5.125E0 | 3.263E3
1.5E3 | 2.634E-2 | 9.103E-4 | 2.635E-2 | 1.98E0 | 3.263E3
1.125E3 | 2.68E-2 | -4.503E-4 | 2.68E-2 | -9.628E-1 | 3.263E3
8.434E2 | 2.73E-2 | -1.478E-3 | 2.734E-2 | -3.099E0 | 3.263E3
6.325E2 | 2.789E-2 | -2.39E-3 | 2.799E-2 | -4.897E0 | 3.263E3
4.743E2 | 2.856E-2 | -3.223E-3 | 2.874E-2 | -6.438E0 | 3.263E3
3.557E2 | 2.927E-2 | -3.986E-3 | 2.954E-2 | -7.754E0 | 3.263E3
2.667E2 | 3.008E-2 | -4.705E-3 | 3.044E-2 | -8.891E0 | 3.263E3
2E2 | 3.094E-2 | -5.501E-3 | 3.142E-2 | -1.008E1 | 3.264E3
1.5E2 | 3.197E-2 | -6.326E-3 | 3.259E-2 | -1.119E1 | 3.263E3
1.125E2 | 3.314E-2 | -7.149E-3 | 3.39E-2 | -1.217E1 | 3.264E3
8.434E1 | 3.466E-2 | -8.04E-3 | 3.558E-2 | -1.306E1 | 3.264E3
6.325E1 | 3.631E-2 | -8.978E-3 | 3.741E-2 | -1.389E1 | 3.264E3
4.743E1 | 3.829E-2 | -9.747E-3 | 3.951E-2 | -1.428E1 | 3.264E3
3.557E1 | 4.045E-2 | -1.038E-2 | 4.176E-2 | -1.439E1 | 3.263E3
2.667E1 | 4.279E-2 | -1.073E-2 | 4.411E-2 | -1.408E1 | 3.263E3
2E1 | 4.504E-2 | -1.061E-2 | 4.627E-2 | -1.326E1 | 3.263E3
1.5E1 | 4.741E-2 | -1.054E-2 | 4.857E-2 | -1.253E1 | 3.263E3
1.125E1 | 4.962E-2 | -1.012E-2 | 5.064E-2 | -1.153E1 | 3.266E3
8.434E0 | 5.169E-2 | -9.435E-3 | 5.254E-2 | -1.034E1 | 3.27E3
6.325E0 | 5.338E-2 | -8.893E-3 | 5.411E-2 | -9.459E0 | 3.269E3
4.743E0 | 5.489E-2 | -8.356E-3 | 5.552E-2 | -8.657E0 | 3.268E3
3.557E0 | 5.621E-2 | -7.86E-3 | 5.676E-2 | -7.961E0 | 3.268E3
2.667E0 | 5.741E-2 | -7.414E-3 | 5.789E-2 | -7.358E0 | 3.267E3
2E0 | 5.848E-2 | -7.186E-3 | 5.892E-2 | -7.005E0 | 3.266E3
1.5E0 | 5.953E-2 | -6.988E-3 | 5.994E-2 | -6.696E0 | 3.266E3
1.125E0 | 6.051E-2 | -7.023E-3 | 6.091E-2 | -6.621E0 | 3.266E3
8.434E-1 | 6.164E-2 | -7.072E-3 | 6.205E-2 | -6.544E0 | 3.265E3
6.325E-1 | 6.275E-2 | -7.58E-3 | 6.321E-2 | -6.887E0 | 3.265E3
4.743E-1 | 6.375E-2 | -8.06E-3 | 6.425E-2 | -7.206E0 | 3.265E3
3.557E-1 | 6.504E-2 | -8.711E-3 | 6.562E-2 | -7.628E0 | 3.265E3
2.667E-1 | 6.641E-2 | -9.492E-3 | 6.708E-2 | -8.135E0 | 3.265E3
2E-1 | 6.802E-2 | -1.074E-2 | 6.886E-2 | -8.975E0 | 3.265E3
1.5E-1 | 6.956E-2 | -1.19E-2 | 7.057E-2 | -9.708E0 | 3.266E3
1.125E-1 | 7.148E-2 | -1.33E-2 | 7.271E-2 | -1.054E1 | 3.266E3