## Sheet1
采样日期：2025-04-16 08:17:27.035
Freq(Hz) | Zre(3)(Ω) | Zim(3)(Ω) | Z(3)(Ω) | phase(3)(°) | E(3)(mV)
2E3 | 2.604E-2 | 2.316E-3 | 2.615E-2 | 5.081E0 | 3.261E3
1.5E3 | 2.631E-2 | 8.858E-4 | 2.633E-2 | 1.928E0 | 3.261E3
1.125E3 | 2.678E-2 | -4.392E-4 | 2.678E-2 | -9.397E-1 | 3.261E3
8.434E2 | 2.725E-2 | -1.454E-3 | 2.729E-2 | -3.055E0 | 3.261E3
6.325E2 | 2.789E-2 | -2.384E-3 | 2.799E-2 | -4.886E0 | 3.261E3
4.743E2 | 2.854E-2 | -3.228E-3 | 2.872E-2 | -6.452E0 | 3.261E3
3.557E2 | 2.926E-2 | -3.962E-3 | 2.953E-2 | -7.709E0 | 3.261E3
2.667E2 | 3.004E-2 | -4.697E-3 | 3.04E-2 | -8.887E0 | 3.261E3
2E2 | 3.097E-2 | -5.511E-3 | 3.145E-2 | -1.009E1 | 3.262E3
1.5E2 | 3.196E-2 | -6.301E-3 | 3.257E-2 | -1.115E1 | 3.262E3
1.125E2 | 3.311E-2 | -7.146E-3 | 3.387E-2 | -1.218E1 | 3.262E3
8.434E1 | 3.459E-2 | -8.086E-3 | 3.552E-2 | -1.316E1 | 3.262E3
6.325E1 | 3.627E-2 | -8.933E-3 | 3.735E-2 | -1.384E1 | 3.262E3
4.743E1 | 3.822E-2 | -9.747E-3 | 3.944E-2 | -1.431E1 | 3.262E3
3.557E1 | 4.041E-2 | -1.041E-2 | 4.173E-2 | -1.445E1 | 3.261E3
2.667E1 | 4.273E-2 | -1.074E-2 | 4.406E-2 | -1.411E1 | 3.261E3
2E1 | 4.499E-2 | -1.071E-2 | 4.624E-2 | -1.339E1 | 3.261E3
1.5E1 | 4.724E-2 | -1.062E-2 | 4.842E-2 | -1.266E1 | 3.262E3
1.125E1 | 4.951E-2 | -1.02E-2 | 5.055E-2 | -1.164E1 | 3.264E3
8.434E0 | 5.165E-2 | -9.449E-3 | 5.251E-2 | -1.037E1 | 3.268E3
6.325E0 | 5.336E-2 | -8.955E-3 | 5.411E-2 | -9.527E0 | 3.267E3
4.743E0 | 5.486E-2 | -8.356E-3 | 5.549E-2 | -8.661E0 | 3.266E3
3.557E0 | 5.621E-2 | -7.919E-3 | 5.676E-2 | -8.02E0 | 3.266E3
2.667E0 | 5.741E-2 | -7.478E-3 | 5.789E-2 | -7.421E0 | 3.265E3
2E0 | 5.849E-2 | -7.244E-3 | 5.894E-2 | -7.06E0 | 3.264E3
1.5E0 | 5.956E-2 | -7.09E-3 | 5.998E-2 | -6.788E0 | 3.264E3
1.125E0 | 6.057E-2 | -7.134E-3 | 6.099E-2 | -6.718E0 | 3.264E3
8.434E-1 | 6.169E-2 | -7.216E-3 | 6.211E-2 | -6.672E0 | 3.263E3
6.325E-1 | 6.273E-2 | -7.548E-3 | 6.318E-2 | -6.861E0 | 3.263E3
4.743E-1 | 6.391E-2 | -8.274E-3 | 6.444E-2 | -7.376E0 | 3.263E3
3.557E-1 | 6.515E-2 | -8.995E-3 | 6.577E-2 | -7.861E0 | 3.263E3
2.667E-1 | 6.645E-2 | -9.813E-3 | 6.717E-2 | -8.401E0 | 3.263E3
2E-1 | 6.809E-2 | -1.084E-2 | 6.895E-2 | -9.043E0 | 3.264E3
1.5E-1 | 6.996E-2 | -1.213E-2 | 7.1E-2 | -9.835E0 | 3.264E3
1.125E-1 | 7.19E-2 | -1.381E-2 | 7.322E-2 | -1.087E1 | 3.264E3