## Sheet1
采样日期：2025-04-16 09:02:11.299
Freq(Hz) | Zre(3)(Ω) | Zim(3)(Ω) | Z(3)(Ω) | phase(3)(°) | E(3)(mV)
2E3 | 2.604E-2 | 2.362E-3 | 2.615E-2 | 5.183E0 | 3.258E3
1.5E3 | 2.633E-2 | 9.09E-4 | 2.634E-2 | 1.978E0 | 3.258E3
1.125E3 | 2.679E-2 | -4.472E-4 | 2.679E-2 | -9.564E-1 | 3.258E3
8.434E2 | 2.728E-2 | -1.472E-3 | 2.731E-2 | -3.089E0 | 3.258E3
6.325E2 | 2.785E-2 | -2.394E-3 | 2.795E-2 | -4.912E0 | 3.259E3
4.743E2 | 2.85E-2 | -3.203E-3 | 2.868E-2 | -6.413E0 | 3.258E3
3.557E2 | 2.924E-2 | -3.957E-3 | 2.95E-2 | -7.708E0 | 3.258E3
2.667E2 | 3.004E-2 | -4.733E-3 | 3.041E-2 | -8.955E0 | 3.259E3
2E2 | 3.09E-2 | -5.49E-3 | 3.138E-2 | -1.008E1 | 3.259E3
1.5E2 | 3.191E-2 | -6.309E-3 | 3.253E-2 | -1.118E1 | 3.258E3
1.125E2 | 3.311E-2 | -7.122E-3 | 3.387E-2 | -1.214E1 | 3.259E3
8.434E1 | 3.46E-2 | -8.091E-3 | 3.554E-2 | -1.316E1 | 3.259E3
6.325E1 | 3.628E-2 | -9.021E-3 | 3.739E-2 | -1.396E1 | 3.259E3
4.743E1 | 3.821E-2 | -9.807E-3 | 3.945E-2 | -1.439E1 | 3.258E3
3.557E1 | 4.038E-2 | -1.045E-2 | 4.171E-2 | -1.451E1 | 3.258E3
2.667E1 | 4.278E-2 | -1.081E-2 | 4.413E-2 | -1.418E1 | 3.258E3
2E1 | 4.527E-2 | -1.085E-2 | 4.656E-2 | -1.348E1 | 3.258E3
1.5E1 | 4.748E-2 | -1.077E-2 | 4.869E-2 | -1.278E1 | 3.258E3
1.125E1 | 4.961E-2 | -1.022E-2 | 5.065E-2 | -1.164E1 | 3.261E3
8.434E0 | 5.175E-2 | -9.566E-3 | 5.263E-2 | -1.047E1 | 3.264E3
6.325E0 | 5.347E-2 | -9.029E-3 | 5.422E-2 | -9.585E0 | 3.265E3
4.743E0 | 5.496E-2 | -8.454E-3 | 5.561E-2 | -8.745E0 | 3.263E3
3.557E0 | 5.633E-2 | -7.994E-3 | 5.689E-2 | -8.077E0 | 3.262E3
2.667E0 | 5.757E-2 | -7.574E-3 | 5.806E-2 | -7.495E0 | 3.262E3
2E0 | 5.867E-2 | -7.307E-3 | 5.912E-2 | -7.099E0 | 3.261E3
1.5E0 | 5.969E-2 | -7.217E-3 | 6.013E-2 | -6.894E0 | 3.261E3
1.125E0 | 6.067E-2 | -7.253E-3 | 6.11E-2 | -6.818E0 | 3.261E3
8.434E-1 | 6.195E-2 | -7.323E-3 | 6.238E-2 | -6.742E0 | 3.26E3
6.325E-1 | 6.311E-2 | -7.672E-3 | 6.358E-2 | -6.931E0 | 3.26E3
4.743E-1 | 6.412E-2 | -8.277E-3 | 6.465E-2 | -7.356E0 | 3.26E3
3.557E-1 | 6.533E-2 | -9.139E-3 | 6.597E-2 | -7.963E0 | 3.26E3
2.667E-1 | 6.698E-2 | -9.942E-3 | 6.771E-2 | -8.443E0 | 3.261E3
2E-1 | 6.831E-2 | -1.116E-2 | 6.921E-2 | -9.282E0 | 3.261E3
1.5E-1 | 7.016E-2 | -1.259E-2 | 7.128E-2 | -1.017E1 | 3.261E3
1.125E-1 | 7.233E-2 | -1.427E-2 | 7.372E-2 | -1.116E1 | 3.261E3