## Sheet1
采样日期：2025-04-16 09:46:55.767
Freq(Hz) | Zre(3)(Ω) | Zim(3)(Ω) | Z(3)(Ω) | phase(3)(°) | E(3)(mV)
2E3 | 2.601E-2 | 2.34E-3 | 2.611E-2 | 5.141E0 | 3.252E3
1.5E3 | 2.635E-2 | 9.206E-4 | 2.636E-2 | 2.001E0 | 3.252E3
1.125E3 | 2.679E-2 | -4.27E-4 | 2.679E-2 | -9.133E-1 | 3.252E3
8.434E2 | 2.734E-2 | -1.46E-3 | 2.738E-2 | -3.056E0 | 3.252E3
6.325E2 | 2.788E-2 | -2.355E-3 | 2.798E-2 | -4.828E0 | 3.252E3
4.743E2 | 2.852E-2 | -3.195E-3 | 2.87E-2 | -6.391E0 | 3.252E3
3.557E2 | 2.925E-2 | -3.952E-3 | 2.951E-2 | -7.695E0 | 3.252E3
2.667E2 | 3.001E-2 | -4.704E-3 | 3.037E-2 | -8.909E0 | 3.252E3
2E2 | 3.089E-2 | -5.502E-3 | 3.138E-2 | -1.01E1 | 3.253E3
1.5E2 | 3.19E-2 | -6.333E-3 | 3.252E-2 | -1.123E1 | 3.252E3
1.125E2 | 3.299E-2 | -7.161E-3 | 3.376E-2 | -1.225E1 | 3.252E3
8.434E1 | 3.459E-2 | -8.148E-3 | 3.554E-2 | -1.326E1 | 3.253E3
6.325E1 | 3.622E-2 | -8.988E-3 | 3.732E-2 | -1.394E1 | 3.253E3
4.743E1 | 3.821E-2 | -9.861E-3 | 3.946E-2 | -1.447E1 | 3.252E3
3.557E1 | 4.042E-2 | -1.044E-2 | 4.174E-2 | -1.449E1 | 3.253E3
2.667E1 | 4.278E-2 | -1.09E-2 | 4.414E-2 | -1.429E1 | 3.252E3
2E1 | 4.514E-2 | -1.094E-2 | 4.644E-2 | -1.362E1 | 3.252E3
1.5E1 | 4.756E-2 | -1.075E-2 | 4.876E-2 | -1.274E1 | 3.252E3
1.125E1 | 4.969E-2 | -1.033E-2 | 5.075E-2 | -1.174E1 | 3.256E3
8.434E0 | 5.184E-2 | -9.652E-3 | 5.274E-2 | -1.055E1 | 3.258E3
6.325E0 | 5.358E-2 | -9.114E-3 | 5.434E-2 | -9.654E0 | 3.258E3
4.743E0 | 5.513E-2 | -8.58E-3 | 5.579E-2 | -8.846E0 | 3.258E3
3.557E0 | 5.647E-2 | -8.089E-3 | 5.704E-2 | -8.152E0 | 3.256E3
2.667E0 | 5.772E-2 | -7.664E-3 | 5.822E-2 | -7.564E0 | 3.256E3
2E0 | 5.881E-2 | -7.467E-3 | 5.928E-2 | -7.236E0 | 3.255E3
1.5E0 | 5.99E-2 | -7.336E-3 | 6.034E-2 | -6.983E0 | 3.255E3
1.125E0 | 6.091E-2 | -7.434E-3 | 6.136E-2 | -6.958E0 | 3.255E3
8.434E-1 | 6.207E-2 | -7.473E-3 | 6.252E-2 | -6.865E0 | 3.255E3
6.325E-1 | 6.314E-2 | -7.859E-3 | 6.363E-2 | -7.095E0 | 3.254E3
4.743E-1 | 6.425E-2 | -8.543E-3 | 6.482E-2 | -7.573E0 | 3.254E3
3.557E-1 | 6.565E-2 | -9.284E-3 | 6.63E-2 | -8.049E0 | 3.254E3
2.667E-1 | 6.696E-2 | -1.025E-2 | 6.774E-2 | -8.705E0 | 3.255E3
2E-1 | 6.875E-2 | -1.127E-2 | 6.967E-2 | -9.311E0 | 3.255E3
1.5E-1 | 7.044E-2 | -1.291E-2 | 7.162E-2 | -1.039E1 | 3.255E3
1.125E-1 | 7.263E-2 | -1.47E-2 | 7.41E-2 | -1.144E1 | 3.255E3