## Sheet1
采样日期：2025-04-15 21:06:16.624
Freq(Hz) | Zre(3)(Ω) | Zim(3)(Ω) | Z(3)(Ω) | phase(3)(°) | E(3)(mV)
2E3 | 2.612E-2 | 2.228E-3 | 2.622E-2 | 4.876E0 | 3.308E3
1.5E3 | 2.65E-2 | 8.024E-4 | 2.651E-2 | 1.734E0 | 3.309E3
1.125E3 | 2.691E-2 | -5.527E-4 | 2.691E-2 | -1.177E0 | 3.308E3
8.434E2 | 2.744E-2 | -1.608E-3 | 2.749E-2 | -3.352E0 | 3.309E3
6.325E2 | 2.812E-2 | -2.508E-3 | 2.823E-2 | -5.097E0 | 3.309E3
4.743E2 | 2.881E-2 | -3.342E-3 | 2.9E-2 | -6.619E0 | 3.309E3
3.557E2 | 2.961E-2 | -4.09E-3 | 2.989E-2 | -7.865E0 | 3.309E3
2.667E2 | 3.043E-2 | -4.79E-3 | 3.08E-2 | -8.947E0 | 3.309E3
2E2 | 3.134E-2 | -5.503E-3 | 3.182E-2 | -9.959E0 | 3.309E3
1.5E2 | 3.244E-2 | -6.249E-3 | 3.303E-2 | -1.091E1 | 3.309E3
1.125E2 | 3.367E-2 | -7.011E-3 | 3.439E-2 | -1.176E1 | 3.309E3
8.434E1 | 3.51E-2 | -7.751E-3 | 3.595E-2 | -1.245E1 | 3.309E3
6.325E1 | 3.672E-2 | -8.523E-3 | 3.77E-2 | -1.307E1 | 3.309E3
4.743E1 | 3.857E-2 | -9.09E-3 | 3.962E-2 | -1.326E1 | 3.309E3
3.557E1 | 4.06E-2 | -9.511E-3 | 4.17E-2 | -1.319E1 | 3.309E3
2.667E1 | 4.275E-2 | -9.727E-3 | 4.385E-2 | -1.282E1 | 3.308E3
2E1 | 4.513E-2 | -9.821E-3 | 4.618E-2 | -1.228E1 | 3.308E3
1.5E1 | 4.687E-2 | -9.311E-3 | 4.779E-2 | -1.124E1 | 3.308E3
1.125E1 | 4.869E-2 | -8.815E-3 | 4.948E-2 | -1.026E1 | 3.31E3
8.434E0 | 5.05E-2 | -8.117E-3 | 5.115E-2 | -9.131E0 | 3.314E3
6.325E0 | 5.192E-2 | -7.566E-3 | 5.247E-2 | -8.292E0 | 3.314E3
4.743E0 | 5.318E-2 | -6.973E-3 | 5.363E-2 | -7.47E0 | 3.313E3
3.557E0 | 5.43E-2 | -6.476E-3 | 5.468E-2 | -6.801E0 | 3.312E3
2.667E0 | 5.526E-2 | -5.963E-3 | 5.558E-2 | -6.159E0 | 3.312E3
2E0 | 5.616E-2 | -5.641E-3 | 5.644E-2 | -5.736E0 | 3.311E3
1.5E0 | 5.699E-2 | -5.313E-3 | 5.724E-2 | -5.326E0 | 3.311E3
1.125E0 | 5.761E-2 | -5.203E-3 | 5.785E-2 | -5.161E0 | 3.31E3
8.434E-1 | 5.842E-2 | -5.024E-3 | 5.863E-2 | -4.915E0 | 3.31E3
6.325E-1 | 5.916E-2 | -5.195E-3 | 5.939E-2 | -5.019E0 | 3.31E3
4.743E-1 | 5.987E-2 | -5.357E-3 | 6.01E-2 | -5.114E0 | 3.31E3
3.557E-1 | 6.073E-2 | -5.654E-3 | 6.099E-2 | -5.319E0 | 3.31E3
2.667E-1 | 6.145E-2 | -6.068E-3 | 6.175E-2 | -5.639E0 | 3.31E3
2E-1 | 6.244E-2 | -6.561E-3 | 6.279E-2 | -5.998E0 | 3.31E3
1.5E-1 | 6.341E-2 | -7.315E-3 | 6.383E-2 | -6.581E0 | 3.31E3
1.125E-1 | 6.454E-2 | -8.096E-3 | 6.505E-2 | -7.15E0 | 3.31E3