## Sheet1
采样日期：2025-04-16 10:31:40.325
Freq(Hz) | Zre(3)(Ω) | Zim(3)(Ω) | Z(3)(Ω) | phase(3)(°) | E(3)(mV)
2E3 | 2.602E-2 | 2.379E-3 | 2.612E-2 | 5.225E0 | 3.242E3
1.5E3 | 2.631E-2 | 9.449E-4 | 2.633E-2 | 2.057E0 | 3.242E3
1.125E3 | 2.673E-2 | -4.167E-4 | 2.673E-2 | -8.932E-1 | 3.242E3
8.434E2 | 2.727E-2 | -1.406E-3 | 2.73E-2 | -2.952E0 | 3.243E3
6.325E2 | 2.782E-2 | -2.338E-3 | 2.792E-2 | -4.804E0 | 3.242E3
4.743E2 | 2.846E-2 | -3.17E-3 | 2.864E-2 | -6.354E0 | 3.242E3
3.557E2 | 2.918E-2 | -3.889E-3 | 2.943E-2 | -7.593E0 | 3.243E3
2.667E2 | 2.991E-2 | -4.616E-3 | 3.027E-2 | -8.772E0 | 3.243E3
2E2 | 3.081E-2 | -5.447E-3 | 3.129E-2 | -1.003E1 | 3.243E3
1.5E2 | 3.182E-2 | -6.259E-3 | 3.243E-2 | -1.113E1 | 3.243E3
1.125E2 | 3.303E-2 | -7.146E-3 | 3.379E-2 | -1.221E1 | 3.243E3
8.434E1 | 3.446E-2 | -8.074E-3 | 3.539E-2 | -1.319E1 | 3.243E3
6.325E1 | 3.613E-2 | -8.967E-3 | 3.722E-2 | -1.394E1 | 3.243E3
4.743E1 | 3.812E-2 | -9.786E-3 | 3.935E-2 | -1.44E1 | 3.243E3
3.557E1 | 4.029E-2 | -1.043E-2 | 4.162E-2 | -1.451E1 | 3.243E3
2.667E1 | 4.26E-2 | -1.077E-2 | 4.394E-2 | -1.419E1 | 3.242E3
2E1 | 4.487E-2 | -1.101E-2 | 4.62E-2 | -1.379E1 | 3.242E3
1.5E1 | 4.73E-2 | -1.07E-2 | 4.85E-2 | -1.275E1 | 3.242E3
1.125E1 | 4.939E-2 | -1.023E-2 | 5.044E-2 | -1.171E1 | 3.246E3
8.434E0 | 5.151E-2 | -9.524E-3 | 5.238E-2 | -1.048E1 | 3.248E3
6.325E0 | 5.325E-2 | -9.01E-3 | 5.401E-2 | -9.603E0 | 3.249E3
4.743E0 | 5.476E-2 | -8.442E-3 | 5.541E-2 | -8.764E0 | 3.247E3
3.557E0 | 5.616E-2 | -7.996E-3 | 5.673E-2 | -8.104E0 | 3.247E3
2.667E0 | 5.733E-2 | -7.624E-3 | 5.783E-2 | -7.576E0 | 3.246E3
2E0 | 5.841E-2 | -7.372E-3 | 5.887E-2 | -7.194E0 | 3.245E3
1.5E0 | 5.943E-2 | -7.344E-3 | 5.989E-2 | -7.044E0 | 3.245E3
1.125E0 | 6.04E-2 | -7.34E-3 | 6.084E-2 | -6.929E0 | 3.245E3
8.434E-1 | 6.162E-2 | -7.499E-3 | 6.207E-2 | -6.939E0 | 3.244E3
6.325E-1 | 6.273E-2 | -7.994E-3 | 6.324E-2 | -7.262E0 | 3.244E3
4.743E-1 | 6.393E-2 | -8.605E-3 | 6.45E-2 | -7.666E0 | 3.244E3
3.557E-1 | 6.519E-2 | -9.334E-3 | 6.586E-2 | -8.148E0 | 3.244E3
2.667E-1 | 6.659E-2 | -1.036E-2 | 6.739E-2 | -8.847E0 | 3.245E3
2E-1 | 6.824E-2 | -1.166E-2 | 6.923E-2 | -9.696E0 | 3.245E3
1.5E-1 | 7.015E-2 | -1.315E-2 | 7.137E-2 | -1.061E1 | 3.245E3
1.125E-1 | 7.224E-2 | -1.496E-2 | 7.378E-2 | -1.17E1 | 3.245E3