## Sheet1
采样日期：2025-04-16 11:16:24.622
Freq(Hz) | Zre(3)(Ω) | Zim(3)(Ω) | Z(3)(Ω) | phase(3)(°) | E(3)(mV)
2E3 | 2.599E-2 | 2.386E-3 | 2.61E-2 | 5.246E0 | 3.224E3
1.5E3 | 2.628E-2 | 9.214E-4 | 2.63E-2 | 2.008E0 | 3.224E3
1.125E3 | 2.672E-2 | -4.185E-4 | 2.673E-2 | -8.973E-1 | 3.224E3
8.434E2 | 2.732E-2 | -1.415E-3 | 2.735E-2 | -2.965E0 | 3.224E3
6.325E2 | 2.779E-2 | -2.337E-3 | 2.789E-2 | -4.806E0 | 3.224E3
4.743E2 | 2.845E-2 | -3.152E-3 | 2.862E-2 | -6.323E0 | 3.224E3
3.557E2 | 2.914E-2 | -3.909E-3 | 2.94E-2 | -7.64E0 | 3.224E3
2.667E2 | 2.991E-2 | -4.635E-3 | 3.027E-2 | -8.81E0 | 3.225E3
2E2 | 3.075E-2 | -5.461E-3 | 3.123E-2 | -1.007E1 | 3.224E3
1.5E2 | 3.175E-2 | -6.317E-3 | 3.237E-2 | -1.125E1 | 3.224E3
1.125E2 | 3.287E-2 | -7.232E-3 | 3.366E-2 | -1.241E1 | 3.225E3
8.434E1 | 3.439E-2 | -8.121E-3 | 3.534E-2 | -1.328E1 | 3.225E3
6.325E1 | 3.605E-2 | -9.034E-3 | 3.717E-2 | -1.407E1 | 3.225E3
4.743E1 | 3.809E-2 | -9.947E-3 | 3.936E-2 | -1.464E1 | 3.224E3
3.557E1 | 4.034E-2 | -1.064E-2 | 4.171E-2 | -1.478E1 | 3.224E3
2.667E1 | 4.263E-2 | -1.1E-2 | 4.403E-2 | -1.447E1 | 3.224E3
2E1 | 4.512E-2 | -1.115E-2 | 4.648E-2 | -1.389E1 | 3.224E3
1.5E1 | 4.745E-2 | -1.098E-2 | 4.871E-2 | -1.303E1 | 3.225E3
1.125E1 | 4.966E-2 | -1.055E-2 | 5.077E-2 | -1.199E1 | 3.227E3
8.434E0 | 5.188E-2 | -9.809E-3 | 5.28E-2 | -1.071E1 | 3.231E3
6.325E0 | 5.365E-2 | -9.287E-3 | 5.445E-2 | -9.82E0 | 3.23E3
4.743E0 | 5.527E-2 | -8.751E-3 | 5.596E-2 | -8.996E0 | 3.23E3
3.557E0 | 5.664E-2 | -8.285E-3 | 5.725E-2 | -8.322E0 | 3.229E3
2.667E0 | 5.795E-2 | -7.887E-3 | 5.848E-2 | -7.75E0 | 3.228E3
2E0 | 5.901E-2 | -7.629E-3 | 5.95E-2 | -7.366E0 | 3.227E3
1.5E0 | 6.003E-2 | -7.441E-3 | 6.049E-2 | -7.065E0 | 3.227E3
1.125E0 | 6.117E-2 | -7.701E-3 | 6.165E-2 | -7.176E0 | 3.227E3
8.434E-1 | 6.235E-2 | -7.767E-3 | 6.284E-2 | -7.1E0 | 3.227E3
6.325E-1 | 6.353E-2 | -8.201E-3 | 6.406E-2 | -7.355E0 | 3.227E3
4.743E-1 | 6.485E-2 | -8.873E-3 | 6.545E-2 | -7.791E0 | 3.226E3
3.557E-1 | 6.614E-2 | -9.772E-3 | 6.686E-2 | -8.405E0 | 3.226E3
2.667E-1 | 6.73E-2 | -1.065E-2 | 6.814E-2 | -8.994E0 | 3.227E3
2E-1 | 6.939E-2 | -1.212E-2 | 7.044E-2 | -9.905E0 | 3.227E3
1.5E-1 | 7.107E-2 | -1.368E-2 | 7.237E-2 | -1.089E1 | 3.227E3
1.125E-1 | 7.339E-2 | -1.558E-2 | 7.502E-2 | -1.199E1 | 3.227E3