## Sheet1
采样日期：2025-04-16 12:01:09.463
Freq(Hz) | Zre(3)(Ω) | Zim(3)(Ω) | Z(3)(Ω) | phase(3)(°) | E(3)(mV)
2E3 | 2.598E-2 | 2.394E-3 | 2.609E-2 | 5.265E0 | 3.2E3
1.5E3 | 2.631E-2 | 9.433E-4 | 2.632E-2 | 2.054E0 | 3.2E3
1.125E3 | 2.671E-2 | -3.731E-4 | 2.671E-2 | -8.002E-1 | 3.2E3
8.434E2 | 2.726E-2 | -1.375E-3 | 2.73E-2 | -2.886E0 | 3.2E3
6.325E2 | 2.781E-2 | -2.296E-3 | 2.79E-2 | -4.719E0 | 3.2E3
4.743E2 | 2.84E-2 | -3.138E-3 | 2.858E-2 | -6.305E0 | 3.2E3
3.557E2 | 2.91E-2 | -3.856E-3 | 2.935E-2 | -7.549E0 | 3.2E3
2.667E2 | 2.987E-2 | -4.633E-3 | 3.023E-2 | -8.816E0 | 3.2E3
2E2 | 3.069E-2 | -5.422E-3 | 3.116E-2 | -1.002E1 | 3.2E3
1.5E2 | 3.173E-2 | -6.269E-3 | 3.234E-2 | -1.118E1 | 3.2E3
1.125E2 | 3.291E-2 | -7.101E-3 | 3.366E-2 | -1.218E1 | 3.2E3
8.434E1 | 3.435E-2 | -8.115E-3 | 3.53E-2 | -1.329E1 | 3.2E3
6.325E1 | 3.601E-2 | -9.043E-3 | 3.713E-2 | -1.41E1 | 3.2E3
4.743E1 | 3.799E-2 | -9.958E-3 | 3.928E-2 | -1.469E1 | 3.2E3
3.557E1 | 4.025E-2 | -1.06E-2 | 4.163E-2 | -1.476E1 | 3.2E3
2.667E1 | 4.262E-2 | -1.102E-2 | 4.402E-2 | -1.45E1 | 3.2E3
2E1 | 4.501E-2 | -1.11E-2 | 4.636E-2 | -1.385E1 | 3.2E3
1.5E1 | 4.741E-2 | -1.093E-2 | 4.866E-2 | -1.298E1 | 3.2E3
1.125E1 | 4.96E-2 | -1.056E-2 | 5.072E-2 | -1.202E1 | 3.203E3
8.434E0 | 5.186E-2 | -9.844E-3 | 5.278E-2 | -1.075E1 | 3.206E3
6.325E0 | 5.364E-2 | -9.314E-3 | 5.444E-2 | -9.85E0 | 3.206E3
4.743E0 | 5.52E-2 | -8.736E-3 | 5.589E-2 | -8.993E0 | 3.205E3
3.557E0 | 5.66E-2 | -8.283E-3 | 5.72E-2 | -8.327E0 | 3.204E3
2.667E0 | 5.788E-2 | -7.913E-3 | 5.842E-2 | -7.785E0 | 3.204E3
2E0 | 5.898E-2 | -7.644E-3 | 5.947E-2 | -7.384E0 | 3.203E3
1.5E0 | 6.001E-2 | -7.704E-3 | 6.05E-2 | -7.316E0 | 3.203E3
1.125E0 | 6.112E-2 | -7.696E-3 | 6.16E-2 | -7.177E0 | 3.203E3
8.434E-1 | 6.236E-2 | -7.787E-3 | 6.284E-2 | -7.118E0 | 3.202E3
6.325E-1 | 6.356E-2 | -8.32E-3 | 6.411E-2 | -7.457E0 | 3.202E3
4.743E-1 | 6.47E-2 | -9.022E-3 | 6.533E-2 | -7.939E0 | 3.202E3
3.557E-1 | 6.615E-2 | -9.887E-3 | 6.689E-2 | -8.5E0 | 3.202E3
2.667E-1 | 6.75E-2 | -1.13E-2 | 6.844E-2 | -9.502E0 | 3.202E3
2E-1 | 6.931E-2 | -1.232E-2 | 7.04E-2 | -1.008E1 | 3.203E3
1.5E-1 | 7.117E-2 | -1.411E-2 | 7.256E-2 | -1.121E1 | 3.203E3
1.125E-1 | 7.348E-2 | -1.6E-2 | 7.52E-2 | -1.229E1 | 3.203E3