## Sheet1
采样日期：2025-04-16 12:45:54.255
Freq(Hz) | Zre(3)(Ω) | Zim(3)(Ω) | Z(3)(Ω) | phase(3)(°) | E(3)(mV)
2E3 | 2.596E-2 | 2.442E-3 | 2.608E-2 | 5.374E0 | 3.186E3
1.5E3 | 2.625E-2 | 9.981E-4 | 2.627E-2 | 2.178E0 | 3.186E3
1.125E3 | 2.671E-2 | -3.571E-4 | 2.671E-2 | -7.66E-1 | 3.186E3
8.434E2 | 2.714E-2 | -1.371E-3 | 2.718E-2 | -2.89E0 | 3.186E3
6.325E2 | 2.772E-2 | -2.261E-3 | 2.781E-2 | -4.664E0 | 3.186E3
4.743E2 | 2.837E-2 | -3.072E-3 | 2.853E-2 | -6.181E0 | 3.186E3
3.557E2 | 2.906E-2 | -3.805E-3 | 2.931E-2 | -7.459E0 | 3.186E3
2.667E2 | 2.98E-2 | -4.582E-3 | 3.015E-2 | -8.741E0 | 3.186E3
2E2 | 3.064E-2 | -5.339E-3 | 3.111E-2 | -9.883E0 | 3.186E3
1.5E2 | 3.163E-2 | -6.243E-3 | 3.224E-2 | -1.117E1 | 3.186E3
1.125E2 | 3.275E-2 | -7.287E-3 | 3.355E-2 | -1.254E1 | 3.186E3
8.434E1 | 3.421E-2 | -8.071E-3 | 3.515E-2 | -1.327E1 | 3.186E3
6.325E1 | 3.594E-2 | -9.034E-3 | 3.706E-2 | -1.411E1 | 3.186E3
4.743E1 | 3.787E-2 | -9.89E-3 | 3.914E-2 | -1.464E1 | 3.186E3
3.557E1 | 4.011E-2 | -1.059E-2 | 4.148E-2 | -1.479E1 | 3.186E3
2.667E1 | 4.249E-2 | -1.103E-2 | 4.39E-2 | -1.455E1 | 3.186E3
2E1 | 4.508E-2 | -1.114E-2 | 4.644E-2 | -1.388E1 | 3.186E3
1.5E1 | 4.732E-2 | -1.099E-2 | 4.857E-2 | -1.308E1 | 3.186E3
1.125E1 | 4.951E-2 | -1.055E-2 | 5.062E-2 | -1.203E1 | 3.189E3
8.434E0 | 5.176E-2 | -9.893E-3 | 5.27E-2 | -1.082E1 | 3.192E3
6.325E0 | 5.352E-2 | -9.324E-3 | 5.432E-2 | -9.883E0 | 3.192E3
4.743E0 | 5.509E-2 | -8.771E-3 | 5.578E-2 | -9.046E0 | 3.191E3
3.557E0 | 5.653E-2 | -8.306E-3 | 5.714E-2 | -8.358E0 | 3.19E3
2.667E0 | 5.78E-2 | -7.934E-3 | 5.834E-2 | -7.816E0 | 3.19E3
2E0 | 5.89E-2 | -7.683E-3 | 5.94E-2 | -7.432E0 | 3.189E3
1.5E0 | 5.996E-2 | -7.591E-3 | 6.044E-2 | -7.215E0 | 3.189E3
1.125E0 | 6.1E-2 | -7.698E-3 | 6.149E-2 | -7.192E0 | 3.189E3
8.434E-1 | 6.228E-2 | -7.892E-3 | 6.278E-2 | -7.222E0 | 3.188E3
6.325E-1 | 6.34E-2 | -8.356E-3 | 6.394E-2 | -7.509E0 | 3.188E3
4.743E-1 | 6.45E-2 | -9.332E-3 | 6.517E-2 | -8.233E0 | 3.188E3
3.557E-1 | 6.609E-2 | -1.005E-2 | 6.685E-2 | -8.648E0 | 3.188E3
2.667E-1 | 6.734E-2 | -1.133E-2 | 6.829E-2 | -9.548E0 | 3.188E3
2E-1 | 6.938E-2 | -1.258E-2 | 7.052E-2 | -1.028E1 | 3.188E3
1.5E-1 | 7.101E-2 | -1.435E-2 | 7.245E-2 | -1.142E1 | 3.189E3
1.125E-1 | 7.342E-2 | -1.643E-2 | 7.524E-2 | -1.261E1 | 3.189E3