## Sheet1
采样日期：2025-04-16 13:30:38.516
Freq(Hz) | Zre(3)(Ω) | Zim(3)(Ω) | Z(3)(Ω) | phase(3)(°) | E(3)(mV)
2E3 | 2.595E-2 | 2.453E-3 | 2.607E-2 | 5.401E0 | 3.18E3
1.5E3 | 2.625E-2 | 1.029E-3 | 2.627E-2 | 2.246E0 | 3.18E3
1.125E3 | 2.665E-2 | -3.467E-4 | 2.665E-2 | -7.453E-1 | 3.18E3
8.434E2 | 2.706E-2 | -1.382E-3 | 2.71E-2 | -2.923E0 | 3.18E3
6.325E2 | 2.771E-2 | -2.219E-3 | 2.78E-2 | -4.579E0 | 3.18E3
4.743E2 | 2.831E-2 | -3.041E-3 | 2.847E-2 | -6.131E0 | 3.18E3
3.557E2 | 2.899E-2 | -3.788E-3 | 2.924E-2 | -7.444E0 | 3.18E3
2.667E2 | 2.972E-2 | -4.527E-3 | 3.006E-2 | -8.661E0 | 3.18E3
2E2 | 3.055E-2 | -5.369E-3 | 3.102E-2 | -9.966E0 | 3.18E3
1.5E2 | 3.152E-2 | -6.19E-3 | 3.212E-2 | -1.111E1 | 3.18E3
1.125E2 | 3.262E-2 | -7.202E-3 | 3.341E-2 | -1.245E1 | 3.18E3
8.434E1 | 3.413E-2 | -8.022E-3 | 3.506E-2 | -1.323E1 | 3.18E3
6.325E1 | 3.579E-2 | -8.978E-3 | 3.69E-2 | -1.408E1 | 3.18E3
4.743E1 | 3.776E-2 | -9.829E-3 | 3.902E-2 | -1.459E1 | 3.18E3
3.557E1 | 3.998E-2 | -1.058E-2 | 4.136E-2 | -1.482E1 | 3.18E3
2.667E1 | 4.23E-2 | -1.097E-2 | 4.37E-2 | -1.453E1 | 3.18E3
2E1 | 4.491E-2 | -1.112E-2 | 4.627E-2 | -1.391E1 | 3.18E3
1.5E1 | 4.716E-2 | -1.084E-2 | 4.839E-2 | -1.294E1 | 3.18E3
1.125E1 | 4.932E-2 | -1.053E-2 | 5.043E-2 | -1.205E1 | 3.184E3
8.434E0 | 5.156E-2 | -9.834E-3 | 5.249E-2 | -1.08E1 | 3.186E3
6.325E0 | 5.335E-2 | -9.332E-3 | 5.416E-2 | -9.922E0 | 3.186E3
4.743E0 | 5.489E-2 | -8.799E-3 | 5.559E-2 | -9.107E0 | 3.186E3
3.557E0 | 5.629E-2 | -8.312E-3 | 5.69E-2 | -8.4E0 | 3.184E3
2.667E0 | 5.757E-2 | -7.922E-3 | 5.811E-2 | -7.835E0 | 3.184E3
2E0 | 5.868E-2 | -7.7E-3 | 5.918E-2 | -7.475E0 | 3.183E3
1.5E0 | 5.973E-2 | -7.65E-3 | 6.022E-2 | -7.299E0 | 3.183E3
1.125E0 | 6.082E-2 | -7.743E-3 | 6.131E-2 | -7.255E0 | 3.183E3
8.434E-1 | 6.211E-2 | -7.918E-3 | 6.262E-2 | -7.265E0 | 3.183E3
6.325E-1 | 6.314E-2 | -8.513E-3 | 6.372E-2 | -7.678E0 | 3.182E3
4.743E-1 | 6.44E-2 | -9.225E-3 | 6.506E-2 | -8.152E0 | 3.182E3
3.557E-1 | 6.584E-2 | -1.017E-2 | 6.662E-2 | -8.78E0 | 3.182E3
2.667E-1 | 6.731E-2 | -1.15E-2 | 6.829E-2 | -9.696E0 | 3.183E3
2E-1 | 6.907E-2 | -1.294E-2 | 7.027E-2 | -1.061E1 | 3.183E3
1.5E-1 | 7.099E-2 | -1.483E-2 | 7.252E-2 | -1.18E1 | 3.183E3
1.125E-1 | 7.362E-2 | -1.701E-2 | 7.556E-2 | -1.301E1 | 3.184E3