## Sheet1
采样日期：2025-04-16 14:15:22.888
Freq(Hz) | Zre(3)(Ω) | Zim(3)(Ω) | Z(3)(Ω) | phase(3)(°) | E(3)(mV)
2E3 | 2.597E-2 | 2.481E-3 | 2.609E-2 | 5.458E0 | 3.061E3
1.5E3 | 2.625E-2 | 1.067E-3 | 2.627E-2 | 2.328E0 | 3.061E3
1.125E3 | 2.663E-2 | -2.692E-4 | 2.664E-2 | -5.792E-1 | 3.061E3
8.434E2 | 2.705E-2 | -1.233E-3 | 2.708E-2 | -2.61E0 | 3.061E3
6.325E2 | 2.765E-2 | -2.149E-3 | 2.774E-2 | -4.445E0 | 3.061E3
4.743E2 | 2.828E-2 | -2.997E-3 | 2.844E-2 | -6.05E0 | 3.062E3
3.557E2 | 2.894E-2 | -3.701E-3 | 2.917E-2 | -7.288E0 | 3.062E3
2.667E2 | 2.966E-2 | -4.471E-3 | 3E-2 | -8.572E0 | 3.062E3
2E2 | 3.045E-2 | -5.276E-3 | 3.09E-2 | -9.831E0 | 3.062E3
1.5E2 | 3.144E-2 | -6.153E-3 | 3.204E-2 | -1.107E1 | 3.062E3
1.125E2 | 3.259E-2 | -7.008E-3 | 3.333E-2 | -1.214E1 | 3.062E3
8.434E1 | 3.396E-2 | -8.042E-3 | 3.49E-2 | -1.332E1 | 3.062E3
6.325E1 | 3.564E-2 | -9.001E-3 | 3.676E-2 | -1.417E1 | 3.062E3
4.743E1 | 3.756E-2 | -9.946E-3 | 3.886E-2 | -1.483E1 | 3.062E3
3.557E1 | 3.975E-2 | -1.066E-2 | 4.116E-2 | -1.502E1 | 3.062E3
2.667E1 | 4.213E-2 | -1.116E-2 | 4.359E-2 | -1.484E1 | 3.062E3
2E1 | 4.462E-2 | -1.138E-2 | 4.605E-2 | -1.431E1 | 3.062E3
1.5E1 | 4.703E-2 | -1.143E-2 | 4.84E-2 | -1.366E1 | 3.062E3
1.125E1 | 4.931E-2 | -1.104E-2 | 5.053E-2 | -1.262E1 | 3.064E3
8.434E0 | 5.174E-2 | -1.038E-2 | 5.278E-2 | -1.135E1 | 3.068E3
6.325E0 | 5.367E-2 | -1E-2 | 5.46E-2 | -1.056E1 | 3.068E3
4.743E0 | 5.538E-2 | -9.444E-3 | 5.618E-2 | -9.677E0 | 3.067E3
3.557E0 | 5.699E-2 | -8.963E-3 | 5.769E-2 | -8.938E0 | 3.066E3
2.667E0 | 5.835E-2 | -8.613E-3 | 5.898E-2 | -8.397E0 | 3.065E3
2E0 | 5.962E-2 | -8.349E-3 | 6.02E-2 | -7.972E0 | 3.065E3
1.5E0 | 6.083E-2 | -8.298E-3 | 6.14E-2 | -7.767E0 | 3.065E3
1.125E0 | 6.189E-2 | -8.238E-3 | 6.243E-2 | -7.583E0 | 3.064E3
8.434E-1 | 6.325E-2 | -8.56E-3 | 6.383E-2 | -7.707E0 | 3.064E3
6.325E-1 | 6.445E-2 | -9.147E-3 | 6.51E-2 | -8.077E0 | 3.064E3
4.743E-1 | 6.58E-2 | -9.939E-3 | 6.655E-2 | -8.59E0 | 3.064E3
3.557E-1 | 6.716E-2 | -1.112E-2 | 6.807E-2 | -9.401E0 | 3.065E3
2.667E-1 | 6.87E-2 | -1.243E-2 | 6.982E-2 | -1.026E1 | 3.064E3
2E-1 | 7.058E-2 | -1.406E-2 | 7.196E-2 | -1.127E1 | 3.065E3
1.5E-1 | 7.278E-2 | -1.627E-2 | 7.457E-2 | -1.26E1 | 3.065E3
1.125E-1 | 7.513E-2 | -1.887E-2 | 7.747E-2 | -1.41E1 | 3.066E3