## Sheet1
采样日期：2025-04-16 15:00:07.274
Freq(Hz) | Zre(3)(Ω) | Zim(3)(Ω) | Z(3)(Ω) | phase(3)(°) | E(3)(mV)
2E3 | 2.603E-2 | 2.473E-3 | 2.614E-2 | 5.429E0 | 2.729E3
1.5E3 | 2.63E-2 | 1.092E-3 | 2.632E-2 | 2.379E0 | 2.729E3
1.125E3 | 2.67E-2 | -2.656E-4 | 2.67E-2 | -5.699E-1 | 2.729E3
8.434E2 | 2.717E-2 | -1.226E-3 | 2.72E-2 | -2.585E0 | 2.729E3
6.325E2 | 2.772E-2 | -2.174E-3 | 2.78E-2 | -4.485E0 | 2.729E3
4.743E2 | 2.829E-2 | -2.987E-3 | 2.844E-2 | -6.029E0 | 2.73E3
3.557E2 | 2.895E-2 | -3.754E-3 | 2.92E-2 | -7.389E0 | 2.73E3
2.667E2 | 2.966E-2 | -4.536E-3 | 3E-2 | -8.696E0 | 2.73E3
2E2 | 3.047E-2 | -5.378E-3 | 3.094E-2 | -1.001E1 | 2.73E3
1.5E2 | 3.139E-2 | -6.272E-3 | 3.201E-2 | -1.13E1 | 2.73E3
1.125E2 | 3.25E-2 | -7.423E-3 | 3.333E-2 | -1.287E1 | 2.73E3
8.434E1 | 3.399E-2 | -8.32E-3 | 3.499E-2 | -1.375E1 | 2.73E3
6.325E1 | 3.563E-2 | -9.471E-3 | 3.686E-2 | -1.489E1 | 2.73E3
4.743E1 | 3.751E-2 | -1.056E-2 | 3.897E-2 | -1.572E1 | 2.73E3
3.557E1 | 3.978E-2 | -1.154E-2 | 4.142E-2 | -1.618E1 | 2.73E3
2.667E1 | 4.223E-2 | -1.236E-2 | 4.401E-2 | -1.632E1 | 2.73E3
2E1 | 4.496E-2 | -1.309E-2 | 4.683E-2 | -1.623E1 | 2.73E3
1.5E1 | 4.761E-2 | -1.332E-2 | 4.944E-2 | -1.563E1 | 2.73E3
1.125E1 | 5.034E-2 | -1.346E-2 | 5.211E-2 | -1.497E1 | 2.734E3
8.434E0 | 5.335E-2 | -1.324E-2 | 5.497E-2 | -1.394E1 | 2.737E3
6.325E0 | 5.594E-2 | -1.311E-2 | 5.745E-2 | -1.319E1 | 2.738E3
4.743E0 | 5.846E-2 | -1.292E-2 | 5.987E-2 | -1.246E1 | 2.737E3
3.557E0 | 6.078E-2 | -1.273E-2 | 6.21E-2 | -1.183E1 | 2.736E3
2.667E0 | 6.299E-2 | -1.239E-2 | 6.419E-2 | -1.113E1 | 2.736E3
2E0 | 6.509E-2 | -1.225E-2 | 6.623E-2 | -1.066E1 | 2.735E3
1.5E0 | 6.701E-2 | -1.226E-2 | 6.812E-2 | -1.037E1 | 2.735E3
1.125E0 | 6.881E-2 | -1.248E-2 | 6.993E-2 | -1.028E1 | 2.735E3
8.434E-1 | 7.089E-2 | -1.268E-2 | 7.202E-2 | -1.014E1 | 2.735E3
6.325E-1 | 7.282E-2 | -1.35E-2 | 7.406E-2 | -1.05E1 | 2.735E3
4.743E-1 | 7.479E-2 | -1.458E-2 | 7.62E-2 | -1.103E1 | 2.735E3
3.557E-1 | 7.662E-2 | -1.614E-2 | 7.83E-2 | -1.189E1 | 2.736E3
2.667E-1 | 7.91E-2 | -1.817E-2 | 8.116E-2 | -1.294E1 | 2.736E3
2E-1 | 8.154E-2 | -2.083E-2 | 8.416E-2 | -1.433E1 | 2.737E3
1.5E-1 | 8.449E-2 | -2.422E-2 | 8.789E-2 | -1.6E1 | 2.738E3
1.125E-1 | 8.766E-2 | -2.839E-2 | 9.214E-2 | -1.795E1 | 2.74E3