## Sheet1
采样日期：2025-04-15 21:51:01.476
Freq(Hz) | Zre(3)(Ω) | Zim(3)(Ω) | Z(3)(Ω) | phase(3)(°) | E(3)(mV)
2E3 | 2.615E-2 | 2.244E-3 | 2.625E-2 | 4.904E0 | 3.307E3
1.5E3 | 2.647E-2 | 8.153E-4 | 2.649E-2 | 1.764E0 | 3.307E3
1.125E3 | 2.695E-2 | -5.502E-4 | 2.696E-2 | -1.169E0 | 3.308E3
8.434E2 | 2.745E-2 | -1.599E-3 | 2.75E-2 | -3.333E0 | 3.308E3
6.325E2 | 2.811E-2 | -2.514E-3 | 2.822E-2 | -5.11E0 | 3.308E3
4.743E2 | 2.882E-2 | -3.369E-3 | 2.902E-2 | -6.667E0 | 3.308E3
3.557E2 | 2.959E-2 | -4.068E-3 | 2.987E-2 | -7.827E0 | 3.308E3
2.667E2 | 3.042E-2 | -4.773E-3 | 3.079E-2 | -8.918E0 | 3.308E3
2E2 | 3.136E-2 | -5.508E-3 | 3.184E-2 | -9.963E0 | 3.308E3
1.5E2 | 3.241E-2 | -6.257E-3 | 3.301E-2 | -1.093E1 | 3.308E3
1.125E2 | 3.366E-2 | -7.066E-3 | 3.439E-2 | -1.186E1 | 3.308E3
8.434E1 | 3.508E-2 | -7.786E-3 | 3.593E-2 | -1.251E1 | 3.308E3
6.325E1 | 3.669E-2 | -8.579E-3 | 3.768E-2 | -1.316E1 | 3.308E3
4.743E1 | 3.858E-2 | -9.187E-3 | 3.966E-2 | -1.339E1 | 3.308E3
3.557E1 | 4.064E-2 | -9.656E-3 | 4.177E-2 | -1.337E1 | 3.308E3
2.667E1 | 4.28E-2 | -9.867E-3 | 4.392E-2 | -1.298E1 | 3.307E3
2E1 | 4.506E-2 | -9.734E-3 | 4.61E-2 | -1.219E1 | 3.307E3
1.5E1 | 4.696E-2 | -9.429E-3 | 4.789E-2 | -1.135E1 | 3.307E3
1.125E1 | 4.888E-2 | -9.042E-3 | 4.971E-2 | -1.048E1 | 3.311E3
8.434E0 | 5.073E-2 | -8.335E-3 | 5.141E-2 | -9.33E0 | 3.313E3
6.325E0 | 5.222E-2 | -7.771E-3 | 5.279E-2 | -8.464E0 | 3.313E3
4.743E0 | 5.348E-2 | -7.202E-3 | 5.396E-2 | -7.67E0 | 3.313E3
3.557E0 | 5.464E-2 | -6.659E-3 | 5.504E-2 | -6.949E0 | 3.311E3
2.667E0 | 5.563E-2 | -6.241E-3 | 5.598E-2 | -6.401E0 | 3.311E3
2E0 | 5.657E-2 | -5.852E-3 | 5.687E-2 | -5.906E0 | 3.31E3
1.5E0 | 5.736E-2 | -5.633E-3 | 5.763E-2 | -5.608E0 | 3.31E3
1.125E0 | 5.814E-2 | -5.526E-3 | 5.84E-2 | -5.43E0 | 3.31E3
8.434E-1 | 5.903E-2 | -5.458E-3 | 5.929E-2 | -5.282E0 | 3.309E3
6.325E-1 | 5.98E-2 | -5.55E-3 | 6.006E-2 | -5.302E0 | 3.309E3
4.743E-1 | 6.047E-2 | -5.85E-3 | 6.075E-2 | -5.525E0 | 3.309E3
3.557E-1 | 6.151E-2 | -6.235E-3 | 6.183E-2 | -5.788E0 | 3.309E3
2.667E-1 | 6.237E-2 | -6.415E-3 | 6.27E-2 | -5.872E0 | 3.309E3
2E-1 | 6.343E-2 | -7.379E-3 | 6.386E-2 | -6.635E0 | 3.309E3
1.5E-1 | 6.458E-2 | -7.977E-3 | 6.507E-2 | -7.041E0 | 3.309E3
1.125E-1 | 6.569E-2 | -8.52E-3 | 6.624E-2 | -7.391E0 | 3.309E3