## Sheet1
采样日期：2025-04-15 22:35:46.157
Freq(Hz) | Zre(3)(Ω) | Zim(3)(Ω) | Z(3)(Ω) | phase(3)(°) | E(3)(mV)
2E3 | 2.613E-2 | 2.279E-3 | 2.623E-2 | 4.986E0 | 3.307E3
1.5E3 | 2.648E-2 | 8.358E-4 | 2.649E-2 | 1.808E0 | 3.307E3
1.125E3 | 2.694E-2 | -5.796E-4 | 2.694E-2 | -1.233E0 | 3.308E3
8.434E2 | 2.749E-2 | -1.574E-3 | 2.753E-2 | -3.278E0 | 3.307E3
6.325E2 | 2.807E-2 | -2.486E-3 | 2.818E-2 | -5.061E0 | 3.308E3
4.743E2 | 2.876E-2 | -3.35E-3 | 2.896E-2 | -6.644E0 | 3.308E3
3.557E2 | 2.954E-2 | -4.038E-3 | 2.982E-2 | -7.784E0 | 3.308E3
2.667E2 | 3.036E-2 | -4.751E-3 | 3.073E-2 | -8.894E0 | 3.308E3
2E2 | 3.127E-2 | -5.505E-3 | 3.176E-2 | -9.983E0 | 3.308E3
1.5E2 | 3.234E-2 | -6.279E-3 | 3.295E-2 | -1.099E1 | 3.308E3
1.125E2 | 3.36E-2 | -7.008E-3 | 3.433E-2 | -1.178E1 | 3.308E3
8.434E1 | 3.502E-2 | -7.815E-3 | 3.588E-2 | -1.258E1 | 3.308E3
6.325E1 | 3.667E-2 | -8.592E-3 | 3.767E-2 | -1.319E1 | 3.308E3
4.743E1 | 3.851E-2 | -9.266E-3 | 3.961E-2 | -1.353E1 | 3.308E3
3.557E1 | 4.061E-2 | -9.741E-3 | 4.177E-2 | -1.349E1 | 3.308E3
2.667E1 | 4.274E-2 | -9.953E-3 | 4.388E-2 | -1.311E1 | 3.307E3
2E1 | 4.491E-2 | -9.853E-3 | 4.598E-2 | -1.237E1 | 3.307E3
1.5E1 | 4.694E-2 | -9.574E-3 | 4.791E-2 | -1.153E1 | 3.307E3
1.125E1 | 4.891E-2 | -9.149E-3 | 4.976E-2 | -1.059E1 | 3.311E3
8.434E0 | 5.08E-2 | -8.488E-3 | 5.15E-2 | -9.487E0 | 3.313E3
6.325E0 | 5.23E-2 | -7.939E-3 | 5.29E-2 | -8.632E0 | 3.313E3
4.743E0 | 5.364E-2 | -7.377E-3 | 5.415E-2 | -7.831E0 | 3.313E3
3.557E0 | 5.487E-2 | -6.894E-3 | 5.53E-2 | -7.161E0 | 3.311E3
2.667E0 | 5.589E-2 | -6.482E-3 | 5.627E-2 | -6.615E0 | 3.311E3
2E0 | 5.68E-2 | -6.127E-3 | 5.713E-2 | -6.158E0 | 3.31E3
1.5E0 | 5.77E-2 | -5.886E-3 | 5.8E-2 | -5.825E0 | 3.31E3
1.125E0 | 5.846E-2 | -5.755E-3 | 5.874E-2 | -5.622E0 | 3.309E3
8.434E-1 | 5.946E-2 | -5.685E-3 | 5.973E-2 | -5.462E0 | 3.309E3
6.325E-1 | 6.021E-2 | -5.923E-3 | 6.05E-2 | -5.618E0 | 3.309E3
4.743E-1 | 6.115E-2 | -6.173E-3 | 6.146E-2 | -5.765E0 | 3.309E3
3.557E-1 | 6.201E-2 | -6.582E-3 | 6.236E-2 | -6.058E0 | 3.309E3
2.667E-1 | 6.29E-2 | -7.062E-3 | 6.33E-2 | -6.406E0 | 3.309E3
2E-1 | 6.418E-2 | -7.913E-3 | 6.467E-2 | -7.028E0 | 3.309E3
1.5E-1 | 6.54E-2 | -8.566E-3 | 6.596E-2 | -7.461E0 | 3.309E3
1.125E-1 | 6.68E-2 | -9.416E-3 | 6.746E-2 | -8.024E0 | 3.309E3