## Sheet1
采样日期：2025-04-15 23:20:31.249
Freq(Hz) | Zre(3)(Ω) | Zim(3)(Ω) | Z(3)(Ω) | phase(3)(°) | E(3)(mV)
2E3 | 2.613E-2 | 2.3E-3 | 2.623E-2 | 5.031E0 | 3.307E3
1.5E3 | 2.643E-2 | 8.491E-4 | 2.644E-2 | 1.84E0 | 3.308E3
1.125E3 | 2.688E-2 | -5.39E-4 | 2.689E-2 | -1.149E0 | 3.308E3
8.434E2 | 2.738E-2 | -1.553E-3 | 2.743E-2 | -3.247E0 | 3.307E3
6.325E2 | 2.807E-2 | -2.523E-3 | 2.818E-2 | -5.136E0 | 3.308E3
4.743E2 | 2.877E-2 | -3.328E-3 | 2.896E-2 | -6.598E0 | 3.308E3
3.557E2 | 2.951E-2 | -4.05E-3 | 2.978E-2 | -7.814E0 | 3.308E3
2.667E2 | 3.034E-2 | -4.78E-3 | 3.072E-2 | -8.952E0 | 3.308E3
2E2 | 3.127E-2 | -5.553E-3 | 3.176E-2 | -1.007E1 | 3.308E3
1.5E2 | 3.229E-2 | -6.306E-3 | 3.29E-2 | -1.105E1 | 3.308E3
1.125E2 | 3.351E-2 | -6.904E-3 | 3.421E-2 | -1.164E1 | 3.308E3
8.434E1 | 3.497E-2 | -7.895E-3 | 3.585E-2 | -1.272E1 | 3.308E3
6.325E1 | 3.663E-2 | -8.701E-3 | 3.765E-2 | -1.336E1 | 3.308E3
4.743E1 | 3.852E-2 | -9.445E-3 | 3.966E-2 | -1.378E1 | 3.308E3
3.557E1 | 4.06E-2 | -9.888E-3 | 4.178E-2 | -1.369E1 | 3.308E3
2.667E1 | 4.286E-2 | -1.02E-2 | 4.406E-2 | -1.338E1 | 3.308E3
2E1 | 4.495E-2 | -1.026E-2 | 4.611E-2 | -1.286E1 | 3.307E3
1.5E1 | 4.729E-2 | -9.926E-3 | 4.832E-2 | -1.185E1 | 3.308E3
1.125E1 | 4.92E-2 | -9.439E-3 | 5.009E-2 | -1.086E1 | 3.31E3
8.434E0 | 5.115E-2 | -8.697E-3 | 5.188E-2 | -9.651E0 | 3.314E3
6.325E0 | 5.269E-2 | -8.161E-3 | 5.332E-2 | -8.805E0 | 3.313E3
4.743E0 | 5.406E-2 | -7.601E-3 | 5.459E-2 | -8.003E0 | 3.313E3
3.557E0 | 5.529E-2 | -7.118E-3 | 5.575E-2 | -7.335E0 | 3.312E3
2.667E0 | 5.638E-2 | -6.696E-3 | 5.678E-2 | -6.773E0 | 3.311E3
2E0 | 5.734E-2 | -6.404E-3 | 5.769E-2 | -6.373E0 | 3.31E3
1.5E0 | 5.822E-2 | -6.306E-3 | 5.856E-2 | -6.182E0 | 3.31E3
1.125E0 | 5.917E-2 | -6.115E-3 | 5.948E-2 | -5.9E0 | 3.31E3
8.434E-1 | 6.005E-2 | -6.012E-3 | 6.035E-2 | -5.717E0 | 3.309E3
6.325E-1 | 6.091E-2 | -6.265E-3 | 6.123E-2 | -5.873E0 | 3.309E3
4.743E-1 | 6.184E-2 | -6.536E-3 | 6.219E-2 | -6.033E0 | 3.309E3
3.557E-1 | 6.29E-2 | -7.043E-3 | 6.329E-2 | -6.39E0 | 3.309E3
2.667E-1 | 6.364E-2 | -7.565E-3 | 6.409E-2 | -6.78E0 | 3.309E3
2E-1 | 6.523E-2 | -8.259E-3 | 6.575E-2 | -7.216E0 | 3.309E3
1.5E-1 | 6.635E-2 | -9.261E-3 | 6.699E-2 | -7.946E0 | 3.309E3
1.125E-1 | 6.802E-2 | -1.04E-2 | 6.881E-2 | -8.692E0 | 3.31E3