## Sheet1
采样日期：2025-04-16 00:49:59.316
Freq(Hz) | Zre(3)(Ω) | Zim(3)(Ω) | Z(3)(Ω) | phase(3)(°) | E(3)(mV)
2E3 | 2.609E-2 | 2.296E-3 | 2.619E-2 | 5.029E0 | 3.307E3
1.5E3 | 2.643E-2 | 8.493E-4 | 2.644E-2 | 1.84E0 | 3.307E3
1.125E3 | 2.688E-2 | -5.357E-4 | 2.689E-2 | -1.142E0 | 3.307E3
8.434E2 | 2.735E-2 | -1.513E-3 | 2.74E-2 | -3.167E0 | 3.307E3
6.325E2 | 2.799E-2 | -2.471E-3 | 2.81E-2 | -5.046E0 | 3.307E3
4.743E2 | 2.868E-2 | -3.289E-3 | 2.887E-2 | -6.541E0 | 3.307E3
3.557E2 | 2.942E-2 | -4.021E-3 | 2.969E-2 | -7.784E0 | 3.307E3
2.667E2 | 3.025E-2 | -4.738E-3 | 3.062E-2 | -8.9E0 | 3.307E3
2E2 | 3.115E-2 | -5.509E-3 | 3.163E-2 | -1.003E1 | 3.307E3
1.5E2 | 3.217E-2 | -6.286E-3 | 3.278E-2 | -1.106E1 | 3.307E3
1.125E2 | 3.346E-2 | -7.011E-3 | 3.419E-2 | -1.183E1 | 3.307E3
8.434E1 | 3.487E-2 | -7.896E-3 | 3.575E-2 | -1.276E1 | 3.307E3
6.325E1 | 3.649E-2 | -8.757E-3 | 3.753E-2 | -1.349E1 | 3.307E3
4.743E1 | 3.842E-2 | -9.463E-3 | 3.957E-2 | -1.384E1 | 3.307E3
3.557E1 | 4.05E-2 | -1.001E-2 | 4.172E-2 | -1.388E1 | 3.307E3
2.667E1 | 4.275E-2 | -1.029E-2 | 4.397E-2 | -1.353E1 | 3.307E3
2E1 | 4.498E-2 | -1.022E-2 | 4.613E-2 | -1.279E1 | 3.306E3
1.5E1 | 4.722E-2 | -1.002E-2 | 4.827E-2 | -1.198E1 | 3.306E3
1.125E1 | 4.916E-2 | -9.599E-3 | 5.009E-2 | -1.105E1 | 3.31E3
8.434E0 | 5.121E-2 | -8.942E-3 | 5.199E-2 | -9.904E0 | 3.313E3
6.325E0 | 5.277E-2 | -8.391E-3 | 5.343E-2 | -9.034E0 | 3.313E3
4.743E0 | 5.418E-2 | -7.842E-3 | 5.474E-2 | -8.236E0 | 3.312E3
3.557E0 | 5.545E-2 | -7.368E-3 | 5.593E-2 | -7.569E0 | 3.311E3
2.667E0 | 5.66E-2 | -6.984E-3 | 5.702E-2 | -7.035E0 | 3.31E3
2E0 | 5.762E-2 | -6.628E-3 | 5.8E-2 | -6.562E0 | 3.31E3
1.5E0 | 5.849E-2 | -6.481E-3 | 5.885E-2 | -6.323E0 | 3.309E3
1.125E0 | 5.951E-2 | -6.423E-3 | 5.985E-2 | -6.16E0 | 3.309E3
8.434E-1 | 6.057E-2 | -6.491E-3 | 6.092E-2 | -6.117E0 | 3.309E3
6.325E-1 | 6.141E-2 | -6.783E-3 | 6.178E-2 | -6.303E0 | 3.309E3
4.743E-1 | 6.248E-2 | -7.182E-3 | 6.289E-2 | -6.558E0 | 3.309E3
3.557E-1 | 6.354E-2 | -7.678E-3 | 6.4E-2 | -6.89E0 | 3.309E3
2.667E-1 | 6.475E-2 | -8.279E-3 | 6.527E-2 | -7.287E0 | 3.309E3
2E-1 | 6.601E-2 | -9.272E-3 | 6.666E-2 | -7.996E0 | 3.309E3
1.5E-1 | 6.747E-2 | -1.028E-2 | 6.824E-2 | -8.66E0 | 3.309E3
1.125E-1 | 6.921E-2 | -1.144E-2 | 7.015E-2 | -9.388E0 | 3.309E3