## Sheet1
采样日期：2025-04-16 01:34:44.118
Freq(Hz) | Zre(3)(Ω) | Zim(3)(Ω) | Z(3)(Ω) | phase(3)(°) | E(3)(mV)
2E3 | 2.607E-2 | 2.327E-3 | 2.617E-2 | 5.102E0 | 3.304E3
1.5E3 | 2.637E-2 | 8.744E-4 | 2.639E-2 | 1.899E0 | 3.304E3
1.125E3 | 2.681E-2 | -4.921E-4 | 2.682E-2 | -1.052E0 | 3.304E3
8.434E2 | 2.744E-2 | -1.417E-3 | 2.748E-2 | -2.956E0 | 3.304E3
6.325E2 | 2.794E-2 | -2.44E-3 | 2.805E-2 | -4.991E0 | 3.304E3
4.743E2 | 2.863E-2 | -3.253E-3 | 2.882E-2 | -6.481E0 | 3.304E3
3.557E2 | 2.939E-2 | -4E-3 | 2.966E-2 | -7.751E0 | 3.304E3
2.667E2 | 3.019E-2 | -4.729E-3 | 3.056E-2 | -8.904E0 | 3.304E3
2E2 | 3.11E-2 | -5.46E-3 | 3.157E-2 | -9.958E0 | 3.304E3
1.5E2 | 3.211E-2 | -6.239E-3 | 3.271E-2 | -1.1E1 | 3.304E3
1.125E2 | 3.331E-2 | -7.077E-3 | 3.406E-2 | -1.199E1 | 3.304E3
8.434E1 | 3.477E-2 | -7.895E-3 | 3.565E-2 | -1.279E1 | 3.304E3
6.325E1 | 3.643E-2 | -8.729E-3 | 3.746E-2 | -1.348E1 | 3.304E3
4.743E1 | 3.829E-2 | -9.45E-3 | 3.944E-2 | -1.386E1 | 3.304E3
3.557E1 | 4.039E-2 | -9.963E-3 | 4.16E-2 | -1.386E1 | 3.304E3
2.667E1 | 4.267E-2 | -1.028E-2 | 4.389E-2 | -1.355E1 | 3.304E3
2E1 | 4.47E-2 | -1.007E-2 | 4.582E-2 | -1.27E1 | 3.303E3
1.5E1 | 4.699E-2 | -1.009E-2 | 4.806E-2 | -1.212E1 | 3.304E3
1.125E1 | 4.902E-2 | -9.606E-3 | 4.995E-2 | -1.109E1 | 3.307E3
8.434E0 | 5.102E-2 | -8.909E-3 | 5.179E-2 | -9.905E0 | 3.31E3
6.325E0 | 5.262E-2 | -8.409E-3 | 5.329E-2 | -9.08E0 | 3.31E3
4.743E0 | 5.402E-2 | -7.885E-3 | 5.459E-2 | -8.305E0 | 3.309E3
3.557E0 | 5.53E-2 | -7.455E-3 | 5.58E-2 | -7.678E0 | 3.308E3
2.667E0 | 5.647E-2 | -7.051E-3 | 5.691E-2 | -7.116E0 | 3.307E3
2E0 | 5.748E-2 | -6.748E-3 | 5.788E-2 | -6.696E0 | 3.307E3
1.5E0 | 5.844E-2 | -6.448E-3 | 5.88E-2 | -6.296E0 | 3.306E3
1.125E0 | 5.947E-2 | -6.61E-3 | 5.983E-2 | -6.342E0 | 3.306E3
8.434E-1 | 6.047E-2 | -6.619E-3 | 6.083E-2 | -6.247E0 | 3.306E3
6.325E-1 | 6.149E-2 | -6.885E-3 | 6.188E-2 | -6.388E0 | 3.306E3
4.743E-1 | 6.25E-2 | -7.314E-3 | 6.293E-2 | -6.674E0 | 3.306E3
3.557E-1 | 6.361E-2 | -7.884E-3 | 6.41E-2 | -7.065E0 | 3.306E3
2.667E-1 | 6.486E-2 | -8.668E-3 | 6.543E-2 | -7.612E0 | 3.306E3
2E-1 | 6.631E-2 | -9.477E-3 | 6.698E-2 | -8.134E0 | 3.306E3
1.5E-1 | 6.777E-2 | -1.058E-2 | 6.86E-2 | -8.875E0 | 3.306E3
1.125E-1 | 6.962E-2 | -1.197E-2 | 7.064E-2 | -9.756E0 | 3.307E3