## Sheet1
采样日期：2025-04-16 02:19:28.644
Freq(Hz) | Zre(3)(Ω) | Zim(3)(Ω) | Z(3)(Ω) | phase(3)(°) | E(3)(mV)
2E3 | 2.609E-2 | 2.301E-3 | 2.619E-2 | 5.041E0 | 3.296E3
1.5E3 | 2.64E-2 | 8.947E-4 | 2.642E-2 | 1.941E0 | 3.296E3
1.125E3 | 2.683E-2 | -4.574E-4 | 2.683E-2 | -9.768E-1 | 3.296E3
8.434E2 | 2.736E-2 | -1.496E-3 | 2.74E-2 | -3.129E0 | 3.296E3
6.325E2 | 2.793E-2 | -2.425E-3 | 2.803E-2 | -4.962E0 | 3.296E3
4.743E2 | 2.861E-2 | -3.241E-3 | 2.879E-2 | -6.465E0 | 3.296E3
3.557E2 | 2.936E-2 | -3.994E-3 | 2.963E-2 | -7.748E0 | 3.296E3
2.667E2 | 3.017E-2 | -4.724E-3 | 3.054E-2 | -8.9E0 | 3.296E3
2E2 | 3.106E-2 | -5.466E-3 | 3.153E-2 | -9.982E0 | 3.296E3
1.5E2 | 3.205E-2 | -6.239E-3 | 3.265E-2 | -1.101E1 | 3.296E3
1.125E2 | 3.325E-2 | -7.115E-3 | 3.4E-2 | -1.208E1 | 3.296E3
8.434E1 | 3.472E-2 | -7.893E-3 | 3.561E-2 | -1.281E1 | 3.296E3
6.325E1 | 3.638E-2 | -8.752E-3 | 3.742E-2 | -1.353E1 | 3.296E3
4.743E1 | 3.823E-2 | -9.454E-3 | 3.939E-2 | -1.389E1 | 3.296E3
3.557E1 | 4.037E-2 | -1.001E-2 | 4.159E-2 | -1.392E1 | 3.296E3
2.667E1 | 4.26E-2 | -1.032E-2 | 4.383E-2 | -1.362E1 | 3.296E3
2E1 | 4.489E-2 | -1.025E-2 | 4.604E-2 | -1.286E1 | 3.295E3
1.5E1 | 4.694E-2 | -1.019E-2 | 4.803E-2 | -1.225E1 | 3.296E3
1.125E1 | 4.903E-2 | -9.74E-3 | 4.999E-2 | -1.124E1 | 3.298E3
8.434E0 | 5.105E-2 | -9.023E-3 | 5.185E-2 | -1.002E1 | 3.302E3
6.325E0 | 5.271E-2 | -8.487E-3 | 5.339E-2 | -9.147E0 | 3.302E3
4.743E0 | 5.41E-2 | -7.988E-3 | 5.468E-2 | -8.4E0 | 3.301E3
3.557E0 | 5.538E-2 | -7.531E-3 | 5.589E-2 | -7.743E0 | 3.3E3
2.667E0 | 5.658E-2 | -7.154E-3 | 5.703E-2 | -7.206E0 | 3.299E3
2E0 | 5.774E-2 | -6.924E-3 | 5.815E-2 | -6.838E0 | 3.299E3
1.5E0 | 5.86E-2 | -6.73E-3 | 5.898E-2 | -6.552E0 | 3.298E3
1.125E0 | 5.96E-2 | -6.77E-3 | 5.998E-2 | -6.48E0 | 3.298E3
8.434E-1 | 6.072E-2 | -6.749E-3 | 6.11E-2 | -6.342E0 | 3.298E3
6.325E-1 | 6.177E-2 | -7.058E-3 | 6.217E-2 | -6.519E0 | 3.298E3
4.743E-1 | 6.286E-2 | -7.501E-3 | 6.331E-2 | -6.804E0 | 3.298E3
3.557E-1 | 6.396E-2 | -8.158E-3 | 6.448E-2 | -7.269E0 | 3.298E3
2.667E-1 | 6.543E-2 | -8.816E-3 | 6.603E-2 | -7.674E0 | 3.298E3
2E-1 | 6.659E-2 | -9.67E-3 | 6.729E-2 | -8.263E0 | 3.299E3
1.5E-1 | 6.841E-2 | -1.091E-2 | 6.927E-2 | -9.058E0 | 3.299E3
1.125E-1 | 7.014E-2 | -1.224E-2 | 7.12E-2 | -9.898E0 | 3.299E3