## Sheet1
采样日期：2025-04-15 20:21:32.226
Freq(Hz) | Zre(3)(Ω) | Zim(3)(Ω) | Z(3)(Ω) | phase(3)(°) | E(3)(mV)
2E3 | 2.608E-2 | 2.227E-3 | 2.618E-2 | 4.881E0 | 3.412E3
1.5E3 | 2.641E-2 | 8.008E-4 | 2.642E-2 | 1.737E0 | 3.412E3
1.125E3 | 2.685E-2 | -5.902E-4 | 2.686E-2 | -1.259E0 | 3.412E3
8.434E2 | 2.752E-2 | -1.493E-3 | 2.756E-2 | -3.104E0 | 3.412E3
6.325E2 | 2.803E-2 | -2.522E-3 | 2.815E-2 | -5.14E0 | 3.412E3
4.743E2 | 2.877E-2 | -3.338E-3 | 2.897E-2 | -6.618E0 | 3.412E3
3.557E2 | 2.951E-2 | -4.059E-3 | 2.979E-2 | -7.831E0 | 3.412E3
2.667E2 | 3.036E-2 | -4.794E-3 | 3.074E-2 | -8.972E0 | 3.412E3
2E2 | 3.132E-2 | -5.501E-3 | 3.18E-2 | -9.961E0 | 3.412E3
1.5E2 | 3.236E-2 | -6.216E-3 | 3.295E-2 | -1.087E1 | 3.412E3
1.125E2 | 3.353E-2 | -7.003E-3 | 3.425E-2 | -1.18E1 | 3.412E3
8.434E1 | 3.505E-2 | -7.672E-3 | 3.588E-2 | -1.235E1 | 3.412E3
6.325E1 | 3.663E-2 | -8.411E-3 | 3.758E-2 | -1.293E1 | 3.412E3
4.743E1 | 3.849E-2 | -9.034E-3 | 3.953E-2 | -1.321E1 | 3.412E3
3.557E1 | 4.043E-2 | -9.428E-3 | 4.152E-2 | -1.312E1 | 3.412E3
2.667E1 | 4.252E-2 | -9.616E-3 | 4.359E-2 | -1.274E1 | 3.412E3
2E1 | 4.49E-2 | -9.498E-3 | 4.589E-2 | -1.194E1 | 3.412E3
1.5E1 | 4.64E-2 | -9.241E-3 | 4.731E-2 | -1.126E1 | 3.412E3
1.125E1 | 4.827E-2 | -8.926E-3 | 4.909E-2 | -1.048E1 | 3.415E3
8.434E0 | 5.008E-2 | -8.301E-3 | 5.076E-2 | -9.411E0 | 3.418E3
6.325E0 | 5.148E-2 | -7.898E-3 | 5.208E-2 | -8.723E0 | 3.418E3
4.743E0 | 5.271E-2 | -7.535E-3 | 5.325E-2 | -8.135E0 | 3.417E3
3.557E0 | 5.383E-2 | -7.269E-3 | 5.432E-2 | -7.69E0 | 3.416E3
2.667E0 | 5.477E-2 | -7.133E-3 | 5.524E-2 | -7.419E0 | 3.415E3
2E0 | 5.566E-2 | -7.199E-3 | 5.612E-2 | -7.37E0 | 3.415E3
1.5E0 | 5.656E-2 | -7.527E-3 | 5.705E-2 | -7.581E0 | 3.415E3
1.125E0 | 5.744E-2 | -8.023E-3 | 5.8E-2 | -7.951E0 | 3.414E3
8.434E-1 | 5.846E-2 | -8.949E-3 | 5.914E-2 | -8.703E0 | 3.414E3
6.325E-1 | 5.961E-2 | -1.014E-2 | 6.047E-2 | -9.658E0 | 3.414E3
4.743E-1 | 6.08E-2 | -1.194E-2 | 6.196E-2 | -1.111E1 | 3.414E3
3.557E-1 | 6.228E-2 | -1.404E-2 | 6.384E-2 | -1.27E1 | 3.414E3
2.667E-1 | 6.38E-2 | -1.67E-2 | 6.595E-2 | -1.467E1 | 3.415E3
2E-1 | 6.623E-2 | -2.031E-2 | 6.928E-2 | -1.705E1 | 3.415E3
1.5E-1 | 6.867E-2 | -2.445E-2 | 7.289E-2 | -1.96E1 | 3.416E3
1.125E-1 | 7.176E-2 | -2.954E-2 | 7.76E-2 | -2.237E1 | 3.416E3