## Sheet1
采样日期：2025-04-17 04:04:17.132
Freq(Hz) | Zre(3)(Ω) | Zim(3)(Ω) | Z(3)(Ω) | phase(3)(°) | E(3)(mV)
2E3 | 2.574E-2 | 2.506E-3 | 2.587E-2 | 5.559E0 | 3.282E3
1.5E3 | 2.602E-2 | 1.047E-3 | 2.604E-2 | 2.304E0 | 3.282E3
1.125E3 | 2.644E-2 | -3.049E-4 | 2.644E-2 | -6.606E-1 | 3.282E3
8.434E2 | 2.695E-2 | -1.321E-3 | 2.698E-2 | -2.807E0 | 3.282E3
6.325E2 | 2.756E-2 | -2.265E-3 | 2.765E-2 | -4.698E0 | 3.282E3
4.743E2 | 2.823E-2 | -3.099E-3 | 2.84E-2 | -6.265E0 | 3.282E3
3.557E2 | 2.899E-2 | -3.8E-3 | 2.924E-2 | -7.468E0 | 3.282E3
2.667E2 | 2.976E-2 | -4.517E-3 | 3.01E-2 | -8.63E0 | 3.282E3
2E2 | 3.063E-2 | -5.24E-3 | 3.107E-2 | -9.709E0 | 3.282E3
1.5E2 | 3.165E-2 | -5.996E-3 | 3.221E-2 | -1.073E1 | 3.282E3
1.125E2 | 3.269E-2 | -6.815E-3 | 3.339E-2 | -1.178E1 | 3.282E3
8.434E1 | 3.424E-2 | -7.519E-3 | 3.505E-2 | -1.239E1 | 3.282E3
6.325E1 | 3.582E-2 | -8.227E-3 | 3.676E-2 | -1.293E1 | 3.282E3
4.743E1 | 3.759E-2 | -8.873E-3 | 3.862E-2 | -1.328E1 | 3.282E3
3.557E1 | 3.955E-2 | -9.27E-3 | 4.062E-2 | -1.319E1 | 3.282E3
2.667E1 | 4.164E-2 | -9.472E-3 | 4.27E-2 | -1.281E1 | 3.282E3
2E1 | 4.371E-2 | -9.499E-3 | 4.473E-2 | -1.226E1 | 3.281E3
1.5E1 | 4.559E-2 | -9.201E-3 | 4.651E-2 | -1.141E1 | 3.281E3
1.125E1 | 4.737E-2 | -8.768E-3 | 4.818E-2 | -1.049E1 | 3.285E3
8.434E0 | 4.916E-2 | -8.149E-3 | 4.984E-2 | -9.411E0 | 3.288E3
6.325E0 | 5.06E-2 | -7.735E-3 | 5.119E-2 | -8.69E0 | 3.288E3
4.743E0 | 5.191E-2 | -7.276E-3 | 5.242E-2 | -7.979E0 | 3.286E3
3.557E0 | 5.304E-2 | -6.852E-3 | 5.348E-2 | -7.361E0 | 3.285E3
2.667E0 | 5.408E-2 | -6.58E-3 | 5.448E-2 | -6.938E0 | 3.285E3
2E0 | 5.506E-2 | -6.427E-3 | 5.543E-2 | -6.658E0 | 3.285E3
1.5E0 | 5.596E-2 | -6.278E-3 | 5.631E-2 | -6.401E0 | 3.284E3
1.125E0 | 5.688E-2 | -6.299E-3 | 5.723E-2 | -6.319E0 | 3.284E3
8.434E-1 | 5.795E-2 | -6.385E-3 | 5.83E-2 | -6.287E0 | 3.284E3
6.325E-1 | 5.897E-2 | -6.671E-3 | 5.935E-2 | -6.454E0 | 3.284E3
4.743E-1 | 5.989E-2 | -7.149E-3 | 6.032E-2 | -6.807E0 | 3.284E3
3.557E-1 | 6.106E-2 | -7.714E-3 | 6.154E-2 | -7.201E0 | 3.284E3
2.667E-1 | 6.226E-2 | -8.53E-3 | 6.284E-2 | -7.801E0 | 3.284E3
2E-1 | 6.368E-2 | -9.468E-3 | 6.438E-2 | -8.457E0 | 3.284E3
1.5E-1 | 6.528E-2 | -1.059E-2 | 6.613E-2 | -9.216E0 | 3.284E3
1.125E-1 | 6.712E-2 | -1.173E-2 | 6.814E-2 | -9.913E0 | 3.284E3