## Sheet1
采样日期：2025-04-17 04:49:01.698
Freq(Hz) | Zre(3)(Ω) | Zim(3)(Ω) | Z(3)(Ω) | phase(3)(°) | E(3)(mV)
2E3 | 2.576E-2 | 2.499E-3 | 2.588E-2 | 5.542E0 | 3.271E3
1.5E3 | 2.604E-2 | 1.063E-3 | 2.606E-2 | 2.337E0 | 3.271E3
1.125E3 | 2.647E-2 | -3.56E-4 | 2.647E-2 | -7.707E-1 | 3.271E3
8.434E2 | 2.702E-2 | -1.292E-3 | 2.705E-2 | -2.738E0 | 3.272E3
6.325E2 | 2.756E-2 | -2.285E-3 | 2.765E-2 | -4.739E0 | 3.271E3
4.743E2 | 2.823E-2 | -3.091E-3 | 2.84E-2 | -6.247E0 | 3.271E3
3.557E2 | 2.894E-2 | -3.821E-3 | 2.919E-2 | -7.523E0 | 3.272E3
2.667E2 | 2.973E-2 | -4.529E-3 | 3.007E-2 | -8.663E0 | 3.272E3
2E2 | 3.06E-2 | -5.27E-3 | 3.105E-2 | -9.772E0 | 3.272E3
1.5E2 | 3.165E-2 | -6.011E-3 | 3.222E-2 | -1.075E1 | 3.272E3
1.125E2 | 3.285E-2 | -6.841E-3 | 3.355E-2 | -1.176E1 | 3.272E3
8.434E1 | 3.422E-2 | -7.558E-3 | 3.504E-2 | -1.245E1 | 3.272E3
6.325E1 | 3.581E-2 | -8.318E-3 | 3.676E-2 | -1.308E1 | 3.272E3
4.743E1 | 3.757E-2 | -8.987E-3 | 3.863E-2 | -1.345E1 | 3.272E3
3.557E1 | 3.957E-2 | -9.376E-3 | 4.066E-2 | -1.333E1 | 3.271E3
2.667E1 | 4.171E-2 | -9.598E-3 | 4.28E-2 | -1.296E1 | 3.271E3
2E1 | 4.392E-2 | -9.67E-3 | 4.497E-2 | -1.242E1 | 3.271E3
1.5E1 | 4.578E-2 | -9.322E-3 | 4.672E-2 | -1.151E1 | 3.272E3
1.125E1 | 4.752E-2 | -8.887E-3 | 4.834E-2 | -1.059E1 | 3.274E3
8.434E0 | 4.94E-2 | -8.304E-3 | 5.01E-2 | -9.542E0 | 3.277E3
6.325E0 | 5.085E-2 | -7.78E-3 | 5.144E-2 | -8.698E0 | 3.277E3
4.743E0 | 5.215E-2 | -7.351E-3 | 5.267E-2 | -8.023E0 | 3.276E3
3.557E0 | 5.327E-2 | -7.01E-3 | 5.373E-2 | -7.496E0 | 3.275E3
2.667E0 | 5.438E-2 | -6.629E-3 | 5.478E-2 | -6.95E0 | 3.274E3
2E0 | 5.534E-2 | -6.447E-3 | 5.572E-2 | -6.645E0 | 3.274E3
1.5E0 | 5.618E-2 | -6.323E-3 | 5.653E-2 | -6.422E0 | 3.274E3
1.125E0 | 5.723E-2 | -6.312E-3 | 5.757E-2 | -6.294E0 | 3.273E3
8.434E-1 | 5.824E-2 | -6.375E-3 | 5.859E-2 | -6.246E0 | 3.273E3
6.325E-1 | 5.919E-2 | -6.703E-3 | 5.957E-2 | -6.461E0 | 3.273E3
4.743E-1 | 5.998E-2 | -6.969E-3 | 6.039E-2 | -6.627E0 | 3.273E3
3.557E-1 | 6.139E-2 | -7.667E-3 | 6.187E-2 | -7.118E0 | 3.273E3
2.667E-1 | 6.246E-2 | -8.46E-3 | 6.303E-2 | -7.713E0 | 3.273E3
2E-1 | 6.376E-2 | -9.249E-3 | 6.443E-2 | -8.254E0 | 3.273E3
1.5E-1 | 6.541E-2 | -1.04E-2 | 6.623E-2 | -9.031E0 | 3.273E3
1.125E-1 | 6.704E-2 | -1.166E-2 | 6.804E-2 | -9.867E0 | 3.274E3