## Sheet1
采样日期：2025-04-17 05:33:45.899
Freq(Hz) | Zre(3)(Ω) | Zim(3)(Ω) | Z(3)(Ω) | phase(3)(°) | E(3)(mV)
2E3 | 2.575E-2 | 2.526E-3 | 2.587E-2 | 5.603E0 | 3.267E3
1.5E3 | 2.604E-2 | 1.047E-3 | 2.606E-2 | 2.302E0 | 3.268E3
1.125E3 | 2.647E-2 | -3.442E-4 | 2.647E-2 | -7.45E-1 | 3.267E3
8.434E2 | 2.692E-2 | -1.374E-3 | 2.695E-2 | -2.922E0 | 3.268E3
6.325E2 | 2.754E-2 | -2.265E-3 | 2.764E-2 | -4.702E0 | 3.268E3
4.743E2 | 2.82E-2 | -3.065E-3 | 2.836E-2 | -6.204E0 | 3.267E3
3.557E2 | 2.893E-2 | -3.812E-3 | 2.918E-2 | -7.507E0 | 3.268E3
2.667E2 | 2.973E-2 | -4.527E-3 | 3.007E-2 | -8.66E0 | 3.268E3
2E2 | 3.058E-2 | -5.261E-3 | 3.103E-2 | -9.763E0 | 3.268E3
1.5E2 | 3.16E-2 | -6.011E-3 | 3.216E-2 | -1.077E1 | 3.268E3
1.125E2 | 3.274E-2 | -6.832E-3 | 3.344E-2 | -1.179E1 | 3.268E3
8.434E1 | 3.418E-2 | -7.566E-3 | 3.501E-2 | -1.248E1 | 3.268E3
6.325E1 | 3.582E-2 | -8.342E-3 | 3.678E-2 | -1.311E1 | 3.268E3
4.743E1 | 3.761E-2 | -8.978E-3 | 3.867E-2 | -1.343E1 | 3.267E3
3.557E1 | 3.964E-2 | -9.391E-3 | 4.074E-2 | -1.333E1 | 3.268E3
2.667E1 | 4.172E-2 | -9.607E-3 | 4.282E-2 | -1.297E1 | 3.268E3
2E1 | 4.371E-2 | -9.434E-3 | 4.471E-2 | -1.218E1 | 3.267E3
1.5E1 | 4.574E-2 | -9.359E-3 | 4.669E-2 | -1.156E1 | 3.268E3
1.125E1 | 4.752E-2 | -8.958E-3 | 4.836E-2 | -1.068E1 | 3.269E3
8.434E0 | 4.942E-2 | -8.29E-3 | 5.011E-2 | -9.522E0 | 3.273E3
6.325E0 | 5.09E-2 | -7.847E-3 | 5.15E-2 | -8.764E0 | 3.273E3
4.743E0 | 5.217E-2 | -7.341E-3 | 5.269E-2 | -8.009E0 | 3.272E3
3.557E0 | 5.339E-2 | -6.934E-3 | 5.384E-2 | -7.4E0 | 3.271E3
2.667E0 | 5.437E-2 | -6.623E-3 | 5.478E-2 | -6.945E0 | 3.271E3
2E0 | 5.542E-2 | -6.42E-3 | 5.579E-2 | -6.608E0 | 3.27E3
1.5E0 | 5.638E-2 | -6.342E-3 | 5.673E-2 | -6.419E0 | 3.27E3
1.125E0 | 5.718E-2 | -6.429E-3 | 5.754E-2 | -6.416E0 | 3.27E3
8.434E-1 | 5.825E-2 | -6.401E-3 | 5.86E-2 | -6.271E0 | 3.269E3
6.325E-1 | 5.92E-2 | -6.754E-3 | 5.958E-2 | -6.509E0 | 3.269E3
4.743E-1 | 6.013E-2 | -7.072E-3 | 6.055E-2 | -6.707E0 | 3.269E3
3.557E-1 | 6.136E-2 | -7.796E-3 | 6.185E-2 | -7.241E0 | 3.269E3
2.667E-1 | 6.252E-2 | -8.443E-3 | 6.309E-2 | -7.691E0 | 3.269E3
2E-1 | 6.392E-2 | -9.494E-3 | 6.462E-2 | -8.449E0 | 3.269E3
1.5E-1 | 6.533E-2 | -1.037E-2 | 6.615E-2 | -9.019E0 | 3.269E3
1.125E-1 | 6.718E-2 | -1.148E-2 | 6.815E-2 | -9.698E0 | 3.27E3