## Sheet1
采样日期：2025-04-17 06:18:29.939
Freq(Hz) | Zre(3)(Ω) | Zim(3)(Ω) | Z(3)(Ω) | phase(3)(°) | E(3)(mV)
2E3 | 2.578E-2 | 2.515E-3 | 2.59E-2 | 5.573E0 | 3.265E3
1.5E3 | 2.602E-2 | 1.061E-3 | 2.605E-2 | 2.334E0 | 3.265E3
1.125E3 | 2.645E-2 | -3.053E-4 | 2.645E-2 | -6.612E-1 | 3.265E3
8.434E2 | 2.702E-2 | -1.349E-3 | 2.706E-2 | -2.858E0 | 3.265E3
6.325E2 | 2.758E-2 | -2.256E-3 | 2.767E-2 | -4.677E0 | 3.265E3
4.743E2 | 2.82E-2 | -3.08E-3 | 2.837E-2 | -6.235E0 | 3.265E3
3.557E2 | 2.893E-2 | -3.836E-3 | 2.918E-2 | -7.555E0 | 3.265E3
2.667E2 | 2.973E-2 | -4.552E-3 | 3.008E-2 | -8.704E0 | 3.266E3
2E2 | 3.06E-2 | -5.269E-3 | 3.105E-2 | -9.768E0 | 3.266E3
1.5E2 | 3.159E-2 | -6.044E-3 | 3.216E-2 | -1.083E1 | 3.266E3
1.125E2 | 3.277E-2 | -6.821E-3 | 3.347E-2 | -1.176E1 | 3.266E3
8.434E1 | 3.422E-2 | -7.587E-3 | 3.505E-2 | -1.25E1 | 3.266E3
6.325E1 | 3.581E-2 | -8.329E-3 | 3.677E-2 | -1.309E1 | 3.266E3
4.743E1 | 3.762E-2 | -8.987E-3 | 3.868E-2 | -1.343E1 | 3.266E3
3.557E1 | 3.966E-2 | -9.447E-3 | 4.077E-2 | -1.34E1 | 3.265E3
2.667E1 | 4.173E-2 | -9.647E-3 | 4.283E-2 | -1.302E1 | 3.265E3
2E1 | 4.403E-2 | -9.583E-3 | 4.506E-2 | -1.228E1 | 3.265E3
1.5E1 | 4.58E-2 | -9.381E-3 | 4.675E-2 | -1.157E1 | 3.265E3
1.125E1 | 4.762E-2 | -8.952E-3 | 4.845E-2 | -1.065E1 | 3.267E3
8.434E0 | 4.947E-2 | -8.336E-3 | 5.017E-2 | -9.564E0 | 3.271E3
6.325E0 | 5.095E-2 | -7.877E-3 | 5.155E-2 | -8.789E0 | 3.271E3
4.743E0 | 5.227E-2 | -7.394E-3 | 5.279E-2 | -8.052E0 | 3.27E3
3.557E0 | 5.343E-2 | -7.004E-3 | 5.389E-2 | -7.468E0 | 3.269E3
2.667E0 | 5.446E-2 | -6.684E-3 | 5.486E-2 | -6.998E0 | 3.269E3
2E0 | 5.543E-2 | -6.435E-3 | 5.58E-2 | -6.622E0 | 3.268E3
1.5E0 | 5.642E-2 | -6.368E-3 | 5.677E-2 | -6.44E0 | 3.268E3
1.125E0 | 5.722E-2 | -6.4E-3 | 5.758E-2 | -6.382E0 | 3.268E3
8.434E-1 | 5.839E-2 | -6.43E-3 | 5.874E-2 | -6.284E0 | 3.267E3
6.325E-1 | 5.932E-2 | -6.766E-3 | 5.971E-2 | -6.506E0 | 3.267E3
4.743E-1 | 6.045E-2 | -7.331E-3 | 6.09E-2 | -6.915E0 | 3.267E3
3.557E-1 | 6.146E-2 | -7.858E-3 | 6.196E-2 | -7.286E0 | 3.267E3
2.667E-1 | 6.268E-2 | -8.543E-3 | 6.326E-2 | -7.762E0 | 3.267E3
2E-1 | 6.418E-2 | -9.515E-3 | 6.488E-2 | -8.433E0 | 3.267E3
1.5E-1 | 6.573E-2 | -1.063E-2 | 6.658E-2 | -9.187E0 | 3.267E3
1.125E-1 | 6.744E-2 | -1.182E-2 | 6.846E-2 | -9.945E0 | 3.268E3