## Sheet1
采样日期：2025-04-17 07:03:13.566
Freq(Hz) | Zre(3)(Ω) | Zim(3)(Ω) | Z(3)(Ω) | phase(3)(°) | E(3)(mV)
2E3 | 2.577E-2 | 2.534E-3 | 2.589E-2 | 5.617E0 | 3.265E3
1.5E3 | 2.606E-2 | 1.033E-3 | 2.608E-2 | 2.269E0 | 3.264E3
1.125E3 | 2.648E-2 | -3.476E-4 | 2.648E-2 | -7.521E-1 | 3.264E3
8.434E2 | 2.695E-2 | -1.323E-3 | 2.698E-2 | -2.811E0 | 3.264E3
6.325E2 | 2.754E-2 | -2.286E-3 | 2.764E-2 | -4.744E0 | 3.265E3
4.743E2 | 2.82E-2 | -3.079E-3 | 2.837E-2 | -6.231E0 | 3.265E3
3.557E2 | 2.892E-2 | -3.827E-3 | 2.917E-2 | -7.537E0 | 3.264E3
2.667E2 | 2.969E-2 | -4.534E-3 | 3.004E-2 | -8.683E0 | 3.265E3
2E2 | 3.062E-2 | -5.273E-3 | 3.107E-2 | -9.772E0 | 3.265E3
1.5E2 | 3.161E-2 | -6.032E-3 | 3.218E-2 | -1.08E1 | 3.265E3
1.125E2 | 3.258E-2 | -6.908E-3 | 3.33E-2 | -1.197E1 | 3.265E3
8.434E1 | 3.416E-2 | -7.653E-3 | 3.501E-2 | -1.263E1 | 3.265E3
6.325E1 | 3.581E-2 | -8.4E-3 | 3.678E-2 | -1.32E1 | 3.265E3
4.743E1 | 3.765E-2 | -9.06E-3 | 3.872E-2 | -1.353E1 | 3.265E3
3.557E1 | 3.967E-2 | -9.512E-3 | 4.079E-2 | -1.349E1 | 3.265E3
2.667E1 | 4.177E-2 | -9.7E-3 | 4.288E-2 | -1.307E1 | 3.264E3
2E1 | 4.38E-2 | -9.604E-3 | 4.484E-2 | -1.237E1 | 3.264E3
1.5E1 | 4.586E-2 | -9.422E-3 | 4.682E-2 | -1.161E1 | 3.265E3
1.125E1 | 4.772E-2 | -9.072E-3 | 4.857E-2 | -1.077E1 | 3.267E3
8.434E0 | 4.961E-2 | -8.38E-3 | 5.031E-2 | -9.588E0 | 3.27E3
6.325E0 | 5.108E-2 | -7.91E-3 | 5.169E-2 | -8.803E0 | 3.27E3
4.743E0 | 5.24E-2 | -7.462E-3 | 5.293E-2 | -8.105E0 | 3.269E3
3.557E0 | 5.357E-2 | -7.052E-3 | 5.403E-2 | -7.5E0 | 3.268E3
2.667E0 | 5.466E-2 | -6.785E-3 | 5.508E-2 | -7.076E0 | 3.268E3
2E0 | 5.565E-2 | -6.565E-3 | 5.604E-2 | -6.728E0 | 3.267E3
1.5E0 | 5.651E-2 | -6.426E-3 | 5.687E-2 | -6.487E0 | 3.267E3
1.125E0 | 5.76E-2 | -6.455E-3 | 5.796E-2 | -6.395E0 | 3.266E3
8.434E-1 | 5.857E-2 | -6.602E-3 | 5.894E-2 | -6.431E0 | 3.266E3
6.325E-1 | 5.953E-2 | -6.903E-3 | 5.993E-2 | -6.614E0 | 3.266E3
4.743E-1 | 6.061E-2 | -7.408E-3 | 6.106E-2 | -6.968E0 | 3.266E3
3.557E-1 | 6.177E-2 | -8.054E-3 | 6.23E-2 | -7.429E0 | 3.266E3
2.667E-1 | 6.3E-2 | -8.619E-3 | 6.358E-2 | -7.79E0 | 3.266E3
2E-1 | 6.452E-2 | -1.003E-2 | 6.53E-2 | -8.834E0 | 3.266E3
1.5E-1 | 6.616E-2 | -1.095E-2 | 6.706E-2 | -9.4E0 | 3.267E3
1.125E-1 | 6.792E-2 | -1.229E-2 | 6.903E-2 | -1.026E1 | 3.267E3