## Sheet1
采样日期：2025-04-17 07:47:58.066
Freq(Hz) | Zre(3)(Ω) | Zim(3)(Ω) | Z(3)(Ω) | phase(3)(°) | E(3)(mV)
2E3 | 2.578E-2 | 2.526E-3 | 2.59E-2 | 5.596E0 | 3.264E3
1.5E3 | 2.602E-2 | 1.089E-3 | 2.605E-2 | 2.397E0 | 3.264E3
1.125E3 | 2.643E-2 | -3.263E-4 | 2.643E-2 | -7.074E-1 | 3.264E3
8.434E2 | 2.697E-2 | -1.368E-3 | 2.701E-2 | -2.904E0 | 3.264E3
6.325E2 | 2.754E-2 | -2.263E-3 | 2.764E-2 | -4.696E0 | 3.264E3
4.743E2 | 2.818E-2 | -3.096E-3 | 2.835E-2 | -6.27E0 | 3.264E3
3.557E2 | 2.891E-2 | -3.82E-3 | 2.916E-2 | -7.527E0 | 3.265E3
2.667E2 | 2.971E-2 | -4.576E-3 | 3.006E-2 | -8.755E0 | 3.265E3
2E2 | 3.059E-2 | -5.266E-3 | 3.104E-2 | -9.768E0 | 3.265E3
1.5E2 | 3.158E-2 | -6.036E-3 | 3.215E-2 | -1.082E1 | 3.265E3
1.125E2 | 3.277E-2 | -6.782E-3 | 3.347E-2 | -1.169E1 | 3.265E3
8.434E1 | 3.416E-2 | -7.647E-3 | 3.501E-2 | -1.262E1 | 3.265E3
6.325E1 | 3.581E-2 | -8.413E-3 | 3.679E-2 | -1.322E1 | 3.265E3
4.743E1 | 3.764E-2 | -9.098E-3 | 3.873E-2 | -1.359E1 | 3.265E3
3.557E1 | 3.967E-2 | -9.592E-3 | 4.081E-2 | -1.359E1 | 3.265E3
2.667E1 | 4.181E-2 | -9.767E-3 | 4.293E-2 | -1.315E1 | 3.264E3
2E1 | 4.377E-2 | -9.757E-3 | 4.484E-2 | -1.257E1 | 3.264E3
1.5E1 | 4.585E-2 | -9.541E-3 | 4.683E-2 | -1.175E1 | 3.265E3
1.125E1 | 4.777E-2 | -9.104E-3 | 4.863E-2 | -1.079E1 | 3.267E3
8.434E0 | 4.967E-2 | -8.497E-3 | 5.039E-2 | -9.708E0 | 3.271E3
6.325E0 | 5.115E-2 | -7.988E-3 | 5.177E-2 | -8.877E0 | 3.27E3
4.743E0 | 5.25E-2 | -7.522E-3 | 5.303E-2 | -8.154E0 | 3.269E3
3.557E0 | 5.362E-2 | -7.113E-3 | 5.409E-2 | -7.557E0 | 3.268E3
2.667E0 | 5.47E-2 | -6.827E-3 | 5.512E-2 | -7.114E0 | 3.268E3
2E0 | 5.569E-2 | -6.63E-3 | 5.608E-2 | -6.789E0 | 3.267E3
1.5E0 | 5.664E-2 | -6.51E-3 | 5.702E-2 | -6.556E0 | 3.267E3
1.125E0 | 5.76E-2 | -6.577E-3 | 5.798E-2 | -6.514E0 | 3.267E3
8.434E-1 | 5.871E-2 | -6.746E-3 | 5.91E-2 | -6.555E0 | 3.266E3
6.325E-1 | 5.968E-2 | -7.112E-3 | 6.01E-2 | -6.797E0 | 3.266E3
4.743E-1 | 6.076E-2 | -7.556E-3 | 6.123E-2 | -7.088E0 | 3.266E3
3.557E-1 | 6.196E-2 | -8.248E-3 | 6.25E-2 | -7.583E0 | 3.266E3
2.667E-1 | 6.329E-2 | -9.161E-3 | 6.395E-2 | -8.236E0 | 3.266E3
2E-1 | 6.471E-2 | -1.024E-2 | 6.551E-2 | -8.994E0 | 3.266E3
1.5E-1 | 6.638E-2 | -1.139E-2 | 6.735E-2 | -9.733E0 | 3.267E3
1.125E-1 | 6.831E-2 | -1.28E-2 | 6.95E-2 | -1.061E1 | 3.267E3