## Sheet1
采样日期：2025-04-17 08:32:42.662
Freq(Hz) | Zre(3)(Ω) | Zim(3)(Ω) | Z(3)(Ω) | phase(3)(°) | E(3)(mV)
2E3 | 2.574E-2 | 2.518E-3 | 2.586E-2 | 5.588E0 | 3.263E3
1.5E3 | 2.6E-2 | 1.058E-3 | 2.602E-2 | 2.331E0 | 3.263E3
1.125E3 | 2.646E-2 | -3.21E-4 | 2.646E-2 | -6.951E-1 | 3.263E3
8.434E2 | 2.698E-2 | -1.332E-3 | 2.701E-2 | -2.826E0 | 3.263E3
6.325E2 | 2.752E-2 | -2.23E-3 | 2.761E-2 | -4.632E0 | 3.263E3
4.743E2 | 2.819E-2 | -3.102E-3 | 2.836E-2 | -6.279E0 | 3.263E3
3.557E2 | 2.889E-2 | -3.827E-3 | 2.915E-2 | -7.545E0 | 3.264E3
2.667E2 | 2.97E-2 | -4.55E-3 | 3.005E-2 | -8.71E0 | 3.263E3
2E2 | 3.056E-2 | -5.313E-3 | 3.102E-2 | -9.863E0 | 3.264E3
1.5E2 | 3.155E-2 | -6.043E-3 | 3.213E-2 | -1.084E1 | 3.264E3
1.125E2 | 3.252E-2 | -6.788E-3 | 3.322E-2 | -1.179E1 | 3.264E3
8.434E1 | 3.418E-2 | -7.631E-3 | 3.502E-2 | -1.258E1 | 3.264E3
6.325E1 | 3.576E-2 | -8.438E-3 | 3.674E-2 | -1.328E1 | 3.264E3
4.743E1 | 3.765E-2 | -9.111E-3 | 3.874E-2 | -1.36E1 | 3.264E3
3.557E1 | 3.966E-2 | -9.598E-3 | 4.08E-2 | -1.361E1 | 3.264E3
2.667E1 | 4.179E-2 | -9.788E-3 | 4.293E-2 | -1.318E1 | 3.263E3
2E1 | 4.402E-2 | -1.015E-2 | 4.517E-2 | -1.298E1 | 3.263E3
1.5E1 | 4.591E-2 | -9.575E-3 | 4.689E-2 | -1.178E1 | 3.264E3
1.125E1 | 4.779E-2 | -9.114E-3 | 4.865E-2 | -1.08E1 | 3.266E3
8.434E0 | 4.966E-2 | -8.487E-3 | 5.038E-2 | -9.699E0 | 3.269E3
6.325E0 | 5.117E-2 | -8.044E-3 | 5.18E-2 | -8.933E0 | 3.269E3
4.743E0 | 5.247E-2 | -7.56E-3 | 5.302E-2 | -8.198E0 | 3.268E3
3.557E0 | 5.368E-2 | -7.143E-3 | 5.415E-2 | -7.579E0 | 3.267E3
2.667E0 | 5.477E-2 | -6.874E-3 | 5.52E-2 | -7.153E0 | 3.266E3
2E0 | 5.577E-2 | -6.711E-3 | 5.617E-2 | -6.863E0 | 3.266E3
1.5E0 | 5.675E-2 | -6.587E-3 | 5.713E-2 | -6.621E0 | 3.266E3
1.125E0 | 5.764E-2 | -6.721E-3 | 5.804E-2 | -6.65E0 | 3.266E3
8.434E-1 | 5.877E-2 | -6.836E-3 | 5.917E-2 | -6.635E0 | 3.265E3
6.325E-1 | 5.983E-2 | -7.256E-3 | 6.027E-2 | -6.915E0 | 3.265E3
4.743E-1 | 6.093E-2 | -7.677E-3 | 6.141E-2 | -7.181E0 | 3.265E3
3.557E-1 | 6.196E-2 | -8.493E-3 | 6.254E-2 | -7.805E0 | 3.265E3
2.667E-1 | 6.352E-2 | -9.238E-3 | 6.418E-2 | -8.276E0 | 3.265E3
2E-1 | 6.489E-2 | -1.031E-2 | 6.571E-2 | -9.028E0 | 3.265E3
1.5E-1 | 6.65E-2 | -1.166E-2 | 6.752E-2 | -9.942E0 | 3.266E3
1.125E-1 | 6.847E-2 | -1.31E-2 | 6.971E-2 | -1.083E1 | 3.266E3