## Sheet1
采样日期：2025-04-17 09:17:27.088
Freq(Hz) | Zre(3)(Ω) | Zim(3)(Ω) | Z(3)(Ω) | phase(3)(°) | E(3)(mV)
2E3 | 2.576E-2 | 2.547E-3 | 2.588E-2 | 5.648E0 | 3.261E3
1.5E3 | 2.603E-2 | 1.087E-3 | 2.605E-2 | 2.391E0 | 3.261E3
1.125E3 | 2.645E-2 | -3.106E-4 | 2.645E-2 | -6.728E-1 | 3.262E3
8.434E2 | 2.696E-2 | -1.278E-3 | 2.699E-2 | -2.715E0 | 3.261E3
6.325E2 | 2.754E-2 | -2.253E-3 | 2.764E-2 | -4.676E0 | 3.261E3
4.743E2 | 2.817E-2 | -3.072E-3 | 2.833E-2 | -6.225E0 | 3.262E3
3.557E2 | 2.888E-2 | -3.802E-3 | 2.913E-2 | -7.5E0 | 3.262E3
2.667E2 | 2.966E-2 | -4.545E-3 | 3.001E-2 | -8.711E0 | 3.262E3
2E2 | 3.052E-2 | -5.293E-3 | 3.098E-2 | -9.838E0 | 3.262E3
1.5E2 | 3.154E-2 | -6.033E-3 | 3.211E-2 | -1.083E1 | 3.262E3
1.125E2 | 3.266E-2 | -6.818E-3 | 3.336E-2 | -1.179E1 | 3.262E3
8.434E1 | 3.416E-2 | -7.669E-3 | 3.501E-2 | -1.265E1 | 3.262E3
6.325E1 | 3.579E-2 | -8.421E-3 | 3.676E-2 | -1.324E1 | 3.262E3
4.743E1 | 3.762E-2 | -9.157E-3 | 3.871E-2 | -1.368E1 | 3.262E3
3.557E1 | 3.967E-2 | -9.582E-3 | 4.081E-2 | -1.358E1 | 3.262E3
2.667E1 | 4.175E-2 | -9.873E-3 | 4.29E-2 | -1.33E1 | 3.261E3
2E1 | 4.357E-2 | -9.888E-3 | 4.468E-2 | -1.279E1 | 3.261E3
1.5E1 | 4.592E-2 | -9.608E-3 | 4.692E-2 | -1.182E1 | 3.261E3
1.125E1 | 4.779E-2 | -9.161E-3 | 4.866E-2 | -1.085E1 | 3.264E3
8.434E0 | 4.968E-2 | -8.516E-3 | 5.041E-2 | -9.726E0 | 3.267E3
6.325E0 | 5.118E-2 | -8.073E-3 | 5.181E-2 | -8.964E0 | 3.268E3
4.743E0 | 5.254E-2 | -7.639E-3 | 5.309E-2 | -8.272E0 | 3.266E3
3.557E0 | 5.374E-2 | -7.224E-3 | 5.422E-2 | -7.657E0 | 3.265E3
2.667E0 | 5.48E-2 | -6.954E-3 | 5.524E-2 | -7.232E0 | 3.265E3
2E0 | 5.583E-2 | -6.736E-3 | 5.624E-2 | -6.879E0 | 3.264E3
1.5E0 | 5.679E-2 | -6.674E-3 | 5.718E-2 | -6.703E0 | 3.264E3
1.125E0 | 5.776E-2 | -6.819E-3 | 5.816E-2 | -6.734E0 | 3.264E3
8.434E-1 | 5.887E-2 | -6.897E-3 | 5.927E-2 | -6.683E0 | 3.263E3
6.325E-1 | 5.996E-2 | -7.343E-3 | 6.041E-2 | -6.982E0 | 3.263E3
4.743E-1 | 6.106E-2 | -8.083E-3 | 6.159E-2 | -7.541E0 | 3.263E3
3.557E-1 | 6.235E-2 | -8.775E-3 | 6.296E-2 | -8.011E0 | 3.263E3
2.667E-1 | 6.346E-2 | -9.432E-3 | 6.416E-2 | -8.453E0 | 3.263E3
2E-1 | 6.51E-2 | -1.052E-2 | 6.594E-2 | -9.184E0 | 3.264E3
1.5E-1 | 6.7E-2 | -1.198E-2 | 6.806E-2 | -1.014E1 | 3.264E3
1.125E-1 | 6.859E-2 | -1.352E-2 | 6.991E-2 | -1.115E1 | 3.264E3