## Sheet1
采样日期：2025-04-17 10:02:10.858
Freq(Hz) | Zre(3)(Ω) | Zim(3)(Ω) | Z(3)(Ω) | phase(3)(°) | E(3)(mV)
2E3 | 2.574E-2 | 2.534E-3 | 2.586E-2 | 5.623E0 | 3.259E3
1.5E3 | 2.602E-2 | 1.084E-3 | 2.604E-2 | 2.385E0 | 3.259E3
1.125E3 | 2.641E-2 | -3.042E-4 | 2.641E-2 | -6.599E-1 | 3.259E3
8.434E2 | 2.685E-2 | -1.303E-3 | 2.688E-2 | -2.777E0 | 3.259E3
6.325E2 | 2.751E-2 | -2.248E-3 | 2.76E-2 | -4.672E0 | 3.259E3
4.743E2 | 2.817E-2 | -3.051E-3 | 2.833E-2 | -6.182E0 | 3.259E3
3.557E2 | 2.887E-2 | -3.806E-3 | 2.912E-2 | -7.512E0 | 3.259E3
2.667E2 | 2.965E-2 | -4.497E-3 | 2.999E-2 | -8.625E0 | 3.259E3
2E2 | 3.054E-2 | -5.266E-3 | 3.099E-2 | -9.783E0 | 3.259E3
1.5E2 | 3.151E-2 | -6.076E-3 | 3.209E-2 | -1.091E1 | 3.259E3
1.125E2 | 3.266E-2 | -6.886E-3 | 3.338E-2 | -1.191E1 | 3.259E3
8.434E1 | 3.414E-2 | -7.674E-3 | 3.499E-2 | -1.267E1 | 3.259E3
6.325E1 | 3.571E-2 | -8.467E-3 | 3.67E-2 | -1.334E1 | 3.259E3
4.743E1 | 3.758E-2 | -9.123E-3 | 3.867E-2 | -1.365E1 | 3.259E3
3.557E1 | 3.964E-2 | -9.594E-3 | 4.079E-2 | -1.36E1 | 3.259E3
2.667E1 | 4.176E-2 | -9.848E-3 | 4.291E-2 | -1.327E1 | 3.259E3
2E1 | 4.386E-2 | -9.827E-3 | 4.495E-2 | -1.263E1 | 3.259E3
1.5E1 | 4.593E-2 | -9.643E-3 | 4.693E-2 | -1.186E1 | 3.259E3
1.125E1 | 4.78E-2 | -9.231E-3 | 4.869E-2 | -1.093E1 | 3.262E3
8.434E0 | 4.972E-2 | -8.574E-3 | 5.045E-2 | -9.785E0 | 3.264E3
6.325E0 | 5.119E-2 | -8.094E-3 | 5.183E-2 | -8.984E0 | 3.265E3
4.743E0 | 5.256E-2 | -7.676E-3 | 5.312E-2 | -8.308E0 | 3.264E3
3.557E0 | 5.378E-2 | -7.333E-3 | 5.428E-2 | -7.764E0 | 3.262E3
2.667E0 | 5.487E-2 | -7.002E-3 | 5.531E-2 | -7.272E0 | 3.262E3
2E0 | 5.585E-2 | -6.837E-3 | 5.627E-2 | -6.979E0 | 3.261E3
1.5E0 | 5.687E-2 | -6.823E-3 | 5.728E-2 | -6.841E0 | 3.261E3
1.125E0 | 5.779E-2 | -6.897E-3 | 5.82E-2 | -6.805E0 | 3.261E3
8.434E-1 | 5.893E-2 | -7.078E-3 | 5.935E-2 | -6.849E0 | 3.26E3
6.325E-1 | 5.999E-2 | -7.477E-3 | 6.046E-2 | -7.105E0 | 3.26E3
4.743E-1 | 6.114E-2 | -7.954E-3 | 6.166E-2 | -7.413E0 | 3.26E3
3.557E-1 | 6.235E-2 | -8.87E-3 | 6.297E-2 | -8.097E0 | 3.26E3
2.667E-1 | 6.391E-2 | -9.882E-3 | 6.467E-2 | -8.79E0 | 3.261E3
2E-1 | 6.529E-2 | -1.104E-2 | 6.622E-2 | -9.598E0 | 3.261E3
1.5E-1 | 6.721E-2 | -1.232E-2 | 6.833E-2 | -1.038E1 | 3.261E3
1.125E-1 | 6.933E-2 | -1.401E-2 | 7.073E-2 | -1.142E1 | 3.261E3