## Sheet1
采样日期：2025-04-17 10:46:55.099
Freq(Hz) | Zre(3)(Ω) | Zim(3)(Ω) | Z(3)(Ω) | phase(3)(°) | E(3)(mV)
2E3 | 2.575E-2 | 2.549E-3 | 2.587E-2 | 5.655E0 | 3.253E3
1.5E3 | 2.6E-2 | 1.091E-3 | 2.603E-2 | 2.402E0 | 3.253E3
1.125E3 | 2.642E-2 | -3.04E-4 | 2.642E-2 | -6.593E-1 | 3.254E3
8.434E2 | 2.693E-2 | -1.336E-3 | 2.696E-2 | -2.84E0 | 3.253E3
6.325E2 | 2.747E-2 | -2.234E-3 | 2.756E-2 | -4.649E0 | 3.253E3
4.743E2 | 2.811E-2 | -3.045E-3 | 2.827E-2 | -6.184E0 | 3.254E3
3.557E2 | 2.883E-2 | -3.791E-3 | 2.908E-2 | -7.491E0 | 3.254E3
2.667E2 | 2.963E-2 | -4.543E-3 | 2.998E-2 | -8.716E0 | 3.253E3
2E2 | 3.046E-2 | -5.266E-3 | 3.092E-2 | -9.808E0 | 3.254E3
1.5E2 | 3.146E-2 | -6.04E-3 | 3.203E-2 | -1.087E1 | 3.254E3
1.125E2 | 3.226E-2 | -6.655E-3 | 3.294E-2 | -1.165E1 | 3.254E3
8.434E1 | 3.405E-2 | -7.67E-3 | 3.49E-2 | -1.269E1 | 3.254E3
6.325E1 | 3.57E-2 | -8.444E-3 | 3.669E-2 | -1.331E1 | 3.254E3
4.743E1 | 3.755E-2 | -9.155E-3 | 3.865E-2 | -1.37E1 | 3.254E3
3.557E1 | 3.961E-2 | -9.663E-3 | 4.077E-2 | -1.371E1 | 3.254E3
2.667E1 | 4.175E-2 | -9.902E-3 | 4.291E-2 | -1.334E1 | 3.253E3
2E1 | 4.38E-2 | -9.767E-3 | 4.487E-2 | -1.257E1 | 3.253E3
1.5E1 | 4.592E-2 | -9.683E-3 | 4.693E-2 | -1.191E1 | 3.254E3
1.125E1 | 4.78E-2 | -9.266E-3 | 4.869E-2 | -1.097E1 | 3.256E3
8.434E0 | 4.976E-2 | -8.61E-3 | 5.05E-2 | -9.816E0 | 3.26E3
6.325E0 | 5.124E-2 | -8.148E-3 | 5.189E-2 | -9.035E0 | 3.259E3
4.743E0 | 5.263E-2 | -7.693E-3 | 5.319E-2 | -8.317E0 | 3.258E3
3.557E0 | 5.386E-2 | -7.355E-3 | 5.436E-2 | -7.777E0 | 3.258E3
2.667E0 | 5.493E-2 | -7.054E-3 | 5.538E-2 | -7.318E0 | 3.257E3
2E0 | 5.596E-2 | -6.93E-3 | 5.639E-2 | -7.059E0 | 3.256E3
1.5E0 | 5.697E-2 | -6.88E-3 | 5.739E-2 | -6.885E0 | 3.256E3
1.125E0 | 5.79E-2 | -7.051E-3 | 5.833E-2 | -6.943E0 | 3.256E3
8.434E-1 | 5.907E-2 | -7.201E-3 | 5.951E-2 | -6.95E0 | 3.256E3
6.325E-1 | 6.015E-2 | -7.684E-3 | 6.064E-2 | -7.28E0 | 3.255E3
4.743E-1 | 6.196E-2 | -8.199E-3 | 6.25E-2 | -7.538E0 | 3.255E3
3.557E-1 | 6.264E-2 | -9.104E-3 | 6.33E-2 | -8.269E0 | 3.255E3
2.667E-1 | 6.398E-2 | -1.007E-2 | 6.477E-2 | -8.942E0 | 3.256E3
2E-1 | 6.564E-2 | -1.123E-2 | 6.659E-2 | -9.705E0 | 3.256E3
1.5E-1 | 6.761E-2 | -1.287E-2 | 6.883E-2 | -1.078E1 | 3.256E3
1.125E-1 | 6.955E-2 | -1.446E-2 | 7.104E-2 | -1.174E1 | 3.256E3