## Sheet1
采样日期：2025-04-17 11:31:39.670
Freq(Hz) | Zre(3)(Ω) | Zim(3)(Ω) | Z(3)(Ω) | phase(3)(°) | E(3)(mV)
2E3 | 2.572E-2 | 2.532E-3 | 2.585E-2 | 5.622E0 | 3.242E3
1.5E3 | 2.6E-2 | 1.08E-3 | 2.602E-2 | 2.379E0 | 3.242E3
1.125E3 | 2.642E-2 | -2.976E-4 | 2.642E-2 | -6.453E-1 | 3.242E3
8.434E2 | 2.69E-2 | -1.316E-3 | 2.693E-2 | -2.8E0 | 3.242E3
6.325E2 | 2.749E-2 | -2.243E-3 | 2.758E-2 | -4.665E0 | 3.242E3
4.743E2 | 2.814E-2 | -3.051E-3 | 2.83E-2 | -6.188E0 | 3.242E3
3.557E2 | 2.884E-2 | -3.761E-3 | 2.908E-2 | -7.432E0 | 3.242E3
2.667E2 | 2.958E-2 | -4.512E-3 | 2.993E-2 | -8.672E0 | 3.243E3
2E2 | 3.043E-2 | -5.271E-3 | 3.088E-2 | -9.827E0 | 3.243E3
1.5E2 | 3.143E-2 | -6.057E-3 | 3.201E-2 | -1.091E1 | 3.243E3
1.125E2 | 3.267E-2 | -6.886E-3 | 3.339E-2 | -1.19E1 | 3.243E3
8.434E1 | 3.406E-2 | -7.695E-3 | 3.491E-2 | -1.273E1 | 3.243E3
6.325E1 | 3.565E-2 | -8.521E-3 | 3.666E-2 | -1.344E1 | 3.243E3
4.743E1 | 3.752E-2 | -9.174E-3 | 3.863E-2 | -1.374E1 | 3.243E3
3.557E1 | 3.96E-2 | -9.729E-3 | 4.078E-2 | -1.38E1 | 3.243E3
2.667E1 | 4.176E-2 | -1.003E-2 | 4.295E-2 | -1.35E1 | 3.242E3
2E1 | 4.379E-2 | -1.008E-2 | 4.493E-2 | -1.297E1 | 3.242E3
1.5E1 | 4.607E-2 | -9.866E-3 | 4.711E-2 | -1.209E1 | 3.243E3
1.125E1 | 4.794E-2 | -9.4E-3 | 4.885E-2 | -1.109E1 | 3.245E3
8.434E0 | 4.99E-2 | -8.771E-3 | 5.066E-2 | -9.97E0 | 3.249E3
6.325E0 | 5.143E-2 | -8.269E-3 | 5.209E-2 | -9.133E0 | 3.248E3
4.743E0 | 5.281E-2 | -7.875E-3 | 5.339E-2 | -8.482E0 | 3.247E3
3.557E0 | 5.412E-2 | -7.467E-3 | 5.463E-2 | -7.856E0 | 3.247E3
2.667E0 | 5.52E-2 | -7.215E-3 | 5.567E-2 | -7.447E0 | 3.246E3
2E0 | 5.623E-2 | -7.013E-3 | 5.666E-2 | -7.109E0 | 3.245E3
1.5E0 | 5.721E-2 | -7.052E-3 | 5.764E-2 | -7.027E0 | 3.245E3
1.125E0 | 5.817E-2 | -7.097E-3 | 5.86E-2 | -6.956E0 | 3.245E3
8.434E-1 | 5.939E-2 | -7.36E-3 | 5.985E-2 | -7.064E0 | 3.244E3
6.325E-1 | 6.051E-2 | -7.904E-3 | 6.102E-2 | -7.442E0 | 3.245E3
4.743E-1 | 6.168E-2 | -8.567E-3 | 6.227E-2 | -7.908E0 | 3.244E3
3.557E-1 | 6.294E-2 | -9.385E-3 | 6.364E-2 | -8.481E0 | 3.245E3
2.667E-1 | 6.45E-2 | -1.045E-2 | 6.534E-2 | -9.199E0 | 3.245E3
2E-1 | 6.622E-2 | -1.166E-2 | 6.724E-2 | -9.99E0 | 3.245E3
1.5E-1 | 6.801E-2 | -1.324E-2 | 6.928E-2 | -1.102E1 | 3.245E3
1.125E-1 | 7.012E-2 | -1.497E-2 | 7.17E-2 | -1.205E1 | 3.245E3