## Sheet1
采样日期：2025-04-17 12:16:24.110
Freq(Hz) | Zre(3)(Ω) | Zim(3)(Ω) | Z(3)(Ω) | phase(3)(°) | E(3)(mV)
2E3 | 2.569E-2 | 2.603E-3 | 2.582E-2 | 5.786E0 | 3.224E3
1.5E3 | 2.599E-2 | 1.128E-3 | 2.602E-2 | 2.486E0 | 3.224E3
1.125E3 | 2.638E-2 | -2.499E-4 | 2.638E-2 | -5.428E-1 | 3.224E3
8.434E2 | 2.692E-2 | -1.187E-3 | 2.695E-2 | -2.525E0 | 3.224E3
6.325E2 | 2.745E-2 | -2.196E-3 | 2.754E-2 | -4.575E0 | 3.224E3
4.743E2 | 2.808E-2 | -3.017E-3 | 2.824E-2 | -6.133E0 | 3.224E3
3.557E2 | 2.877E-2 | -3.749E-3 | 2.901E-2 | -7.426E0 | 3.224E3
2.667E2 | 2.952E-2 | -4.458E-3 | 2.985E-2 | -8.589E0 | 3.224E3
2E2 | 3.04E-2 | -5.245E-3 | 3.085E-2 | -9.788E0 | 3.224E3
1.5E2 | 3.134E-2 | -6.031E-3 | 3.192E-2 | -1.089E1 | 3.224E3
1.125E2 | 3.257E-2 | -6.891E-3 | 3.329E-2 | -1.195E1 | 3.224E3
8.434E1 | 3.395E-2 | -7.663E-3 | 3.48E-2 | -1.272E1 | 3.224E3
6.325E1 | 3.555E-2 | -8.489E-3 | 3.655E-2 | -1.343E1 | 3.224E3
4.743E1 | 3.742E-2 | -9.186E-3 | 3.853E-2 | -1.379E1 | 3.224E3
3.557E1 | 3.948E-2 | -9.678E-3 | 4.065E-2 | -1.378E1 | 3.224E3
2.667E1 | 4.167E-2 | -9.955E-3 | 4.284E-2 | -1.344E1 | 3.224E3
2E1 | 4.35E-2 | -1.004E-2 | 4.465E-2 | -1.3E1 | 3.224E3
1.5E1 | 4.586E-2 | -9.797E-3 | 4.689E-2 | -1.206E1 | 3.224E3
1.125E1 | 4.783E-2 | -9.362E-3 | 4.874E-2 | -1.108E1 | 3.227E3
8.434E0 | 4.974E-2 | -8.793E-3 | 5.051E-2 | -1.002E1 | 3.23E3
6.325E0 | 5.126E-2 | -8.264E-3 | 5.192E-2 | -9.157E0 | 3.23E3
4.743E0 | 5.266E-2 | -7.841E-3 | 5.324E-2 | -8.47E0 | 3.229E3
3.557E0 | 5.385E-2 | -7.548E-3 | 5.438E-2 | -7.978E0 | 3.228E3
2.667E0 | 5.503E-2 | -7.195E-3 | 5.55E-2 | -7.449E0 | 3.227E3
2E0 | 5.606E-2 | -7.017E-3 | 5.649E-2 | -7.135E0 | 3.227E3
1.5E0 | 5.698E-2 | -7.047E-3 | 5.741E-2 | -7.051E0 | 3.227E3
1.125E0 | 5.802E-2 | -7.232E-3 | 5.847E-2 | -7.105E0 | 3.227E3
8.434E-1 | 5.924E-2 | -7.432E-3 | 5.97E-2 | -7.15E0 | 3.226E3
6.325E-1 | 6.035E-2 | -7.964E-3 | 6.088E-2 | -7.517E0 | 3.226E3
4.743E-1 | 6.156E-2 | -8.65E-3 | 6.216E-2 | -7.998E0 | 3.226E3
3.557E-1 | 6.296E-2 | -9.419E-3 | 6.366E-2 | -8.509E0 | 3.226E3
2.667E-1 | 6.426E-2 | -1.058E-2 | 6.512E-2 | -9.349E0 | 3.226E3
2E-1 | 6.6E-2 | -1.199E-2 | 6.708E-2 | -1.03E1 | 3.227E3
1.5E-1 | 6.783E-2 | -1.353E-2 | 6.917E-2 | -1.128E1 | 3.227E3
1.125E-1 | 7.011E-2 | -1.539E-2 | 7.178E-2 | -1.238E1 | 3.227E3