## Sheet1
采样日期：2025-04-17 13:01:07.816
Freq(Hz) | Zre(3)(Ω) | Zim(3)(Ω) | Z(3)(Ω) | phase(3)(°) | E(3)(mV)
2E3 | 2.568E-2 | 2.605E-3 | 2.581E-2 | 5.792E0 | 3.2E3
1.5E3 | 2.597E-2 | 1.146E-3 | 2.6E-2 | 2.528E0 | 3.2E3
1.125E3 | 2.636E-2 | -1.964E-4 | 2.636E-2 | -4.268E-1 | 3.2E3
8.434E2 | 2.693E-2 | -1.217E-3 | 2.696E-2 | -2.588E0 | 3.2E3
6.325E2 | 2.74E-2 | -2.16E-3 | 2.749E-2 | -4.507E0 | 3.2E3
4.743E2 | 2.803E-2 | -2.942E-3 | 2.818E-2 | -5.992E0 | 3.2E3
3.557E2 | 2.871E-2 | -3.714E-3 | 2.895E-2 | -7.37E0 | 3.2E3
2.667E2 | 2.947E-2 | -4.426E-3 | 2.98E-2 | -8.541E0 | 3.2E3
2E2 | 3.031E-2 | -5.184E-3 | 3.075E-2 | -9.705E0 | 3.2E3
1.5E2 | 3.129E-2 | -5.969E-3 | 3.185E-2 | -1.08E1 | 3.2E3
1.125E2 | 3.235E-2 | -6.802E-3 | 3.306E-2 | -1.187E1 | 3.2E3
8.434E1 | 3.386E-2 | -7.619E-3 | 3.47E-2 | -1.268E1 | 3.2E3
6.325E1 | 3.546E-2 | -8.44E-3 | 3.645E-2 | -1.339E1 | 3.2E3
4.743E1 | 3.731E-2 | -9.157E-3 | 3.842E-2 | -1.379E1 | 3.2E3
3.557E1 | 3.936E-2 | -9.659E-3 | 4.053E-2 | -1.379E1 | 3.2E3
2.667E1 | 4.15E-2 | -9.912E-3 | 4.267E-2 | -1.343E1 | 3.2E3
2E1 | 4.35E-2 | -1.011E-2 | 4.466E-2 | -1.308E1 | 3.2E3
1.5E1 | 4.575E-2 | -9.783E-3 | 4.679E-2 | -1.207E1 | 3.2E3
1.125E1 | 4.762E-2 | -9.333E-3 | 4.853E-2 | -1.109E1 | 3.203E3
8.434E0 | 4.96E-2 | -8.704E-3 | 5.035E-2 | -9.954E0 | 3.206E3
6.325E0 | 5.108E-2 | -8.235E-3 | 5.174E-2 | -9.158E0 | 3.206E3
4.743E0 | 5.248E-2 | -7.824E-3 | 5.306E-2 | -8.479E0 | 3.205E3
3.557E0 | 5.373E-2 | -7.467E-3 | 5.425E-2 | -7.912E0 | 3.204E3
2.667E0 | 5.481E-2 | -7.167E-3 | 5.527E-2 | -7.45E0 | 3.203E3
2E0 | 5.581E-2 | -7.063E-3 | 5.626E-2 | -7.212E0 | 3.203E3
1.5E0 | 5.678E-2 | -7.018E-3 | 5.722E-2 | -7.046E0 | 3.203E3
1.125E0 | 5.787E-2 | -7.183E-3 | 5.831E-2 | -7.075E0 | 3.202E3
8.434E-1 | 5.898E-2 | -7.488E-3 | 5.946E-2 | -7.236E0 | 3.202E3
6.325E-1 | 6.006E-2 | -7.996E-3 | 6.059E-2 | -7.583E0 | 3.202E3
4.743E-1 | 6.135E-2 | -8.771E-3 | 6.197E-2 | -8.137E0 | 3.202E3
3.557E-1 | 6.264E-2 | -9.607E-3 | 6.337E-2 | -8.72E0 | 3.202E3
2.667E-1 | 6.414E-2 | -1.071E-2 | 6.503E-2 | -9.478E0 | 3.202E3
2E-1 | 6.568E-2 | -1.22E-2 | 6.68E-2 | -1.052E1 | 3.202E3
1.5E-1 | 6.758E-2 | -1.39E-2 | 6.899E-2 | -1.162E1 | 3.203E3
1.125E-1 | 6.986E-2 | -1.565E-2 | 7.159E-2 | -1.262E1 | 3.203E3